## Sheet1
AC | BC | LC | Coke | TP | CA | Pro-O | Pro-A | VM | Ash | FC | C | H | O | NaOH | CO2 | H2O | C-H | MR | HR | CB | Temp1 | Time1 | Temp2 | Time2 | Post-A | SSA | PV | Mic | Mes | Mac
0 | 0 | 0 | 1 | 0 | 0 | 0 | 0 | 0.02 | 0.12 | 0.852 | 0.916 | 0.024 | 0.037 | 1 | 0 | 0 | 0 | 0.5 | 5 | 1 | 400 | 1 | 750 | 2 | 0 | 807.7 | 0.37 | 0.17 | 0.62 | 0.21
0 | 0 | 0 | 1 | 0 | 0 | 0 | 0 | 0.02 | 0.12 | 0.852 | 0.916 | 0.024 | 0.037 | 1 | 0 | 0 | 0 | 0.5 | 5 | 1 | 400 | 1 | 850 | 2 | 0 | 69.1 | 0.049 | 0.18 | 0.41 | 0.41
0 | 0 | 0 | 1 | 0 | 0 | 0 | 0 | 0.02 | 0.12 | 0.852 | 0.916 | 0.024 | 0.037 | 1 | 0 | 0 | 0 | 0.5 | 5 | 1 | 400 | 1 | 950 | 2 | 0 | 113.9 | 0.155 | 0.26 | 0.49 | 0.25
0 | 1 | 0 | 0 | 0 | 0 | 0 | 1 | 0.325 | 0.002 | 0.668 | 0.735 | 0.066 | 0.185 | 0 | 1 | 0 | 0 | 0 | 8 | 0 | 0 | 0 | 850 | 1 | 0 | 449.7 | 0.354 | 0.61 | 0.39 | 0
0 | 1 | 0 | 0 | 0 | 0 | 0 | 1 | 0.325 | 0.002 | 0.668 | 0.735 | 0.066 | 0.185 | 0 | 1 | 0 | 0 | 0 | 8 | 0 | 0 | 0 | 850 | 1 | 0 | 131 | 0.333 | 0.45 | 0.55 | 0
0 | 1 | 0 | 0 | 0 | 0 | 0 | 0 | 0.325 | 0.002 | 0.668 | 0.735 | 0.066 | 0.185 | 0 | 1 | 0 | 0 | 0 | 8 | 0 | 0 | 0 | 850 | 1 | 0 | 413.7 | 0.347 | 0.58 | 0.42 | 0
0 | 1 | 0 | 0 | 0 | 0 | 0 | 0 | 0.325 | 0.002 | 0.668 | 0.735 | 0.066 | 0.185 | 0 | 1 | 0 | 0 | 0.48 | 5 | 0 | 0 | 0 | 850 | 1 | 0 | 433.7 | 0.334 | 0.63 | 0.37 | 0
0 | 1 | 0 | 0 | 0 | 0 | 0 | 0 | 0.325 | 0.002 | 0.668 | 0.735 | 0.066 | 0.185 | 0 | 1 | 0 | 0 | 0.48 | 5 | 0 | 0 | 0 | 850 | 1 | 0 | 436.1 | 0.327 | 0.65 | 0.35 | 0
0 | 1 | 0 | 0 | 0 | 0 | 0 | 0 | 0.325 | 0.002 | 0.668 | 0.735 | 0.066 | 0.185 | 0 | 1 | 0 | 0 | 0.48 | 5 | 0 | 0 | 0 | 850 | 1 | 0 | 595.3 | 0.504 | 0.56 | 0.44 | 0
0 | 0 | 0 | 0 | 1 | 0 | 0 | 0 | 0.454 | 0.001 | 0.544 | 0.909 | 0.053 | 0.023 | 1 | 0 | 0 | 0 | 0.48 | 5 | 0 | 0 | 0 | 600 | 2 | 1 | 1528 | 0.66 | 0.88 | 0.12 | 0
0 | 0 | 0 | 0 | 1 | 0 | 0 | 0 | 0.454 | 0.001 | 0.544 | 0.909 | 0.053 | 0.023 | 1 | 0 | 0 | 0 | 0.2 | 5 | 0 | 0 | 0 | 700 | 2 | 1 | 1937 | 0.84 | 0.89 | 0.11 | 0
0 | 0 | 0 | 0 | 1 | 0 | 0 | 0 | 0.454 | 0.001 | 0.544 | 0.909 | 0.053 | 0.023 | 1 | 0 | 0 | 0 | 0.8 | 5 | 0 | 0 | 0 | 800 | 2 | 1 | 2294 | 1.07 | 0.85 | 0.15 | 0
0 | 0 | 0 | 0 | 1 | 0 | 0 | 0 | 0.454 | 0.001 | 0.544 | 0.909 | 0.053 | 0.023 | 1 | 0 | 0 | 0 | 0.33 | 5 | 0 | 0 | 0 | 900 | 2 | 1 | 2188 | 1.17 | 0.58 | 0.42 | 0
0 | 0 | 1 | 0 | 0 | 0 | 0 | 0 | 0.387 | 0.144 | 0.469 | 0.586 | 0.092 | 0.309 | 1 | 0 | 0 | 0 | 0.5 | 5 | 0 | 0 | 0 | 900 | 0.67 | 1 | 988.8 | 0.57 | 0.81 | 0.18 | 0.01
0 | 0 | 1 | 0 | 0 | 0 | 0 | 1 | 0.387 | 0.144 | 0.469 | 0.586 | 0.092 | 0.309 | 1 | 0 | 0 | 0 | 0.33 | 5 | 0 | 0 | 0 | 900 | 0.67 | 1 | 1050.2 | 0.61 | 0.84 | 0.15 | 0.01
0 | 0 | 0 | 0 | 1 | 0 | 0 | 1 | 0.5 | 0.01 | 0.47 | 0.886 | 0.059 | 0.009 | 1 | 0 | 0 | 0 | 0.25 | 5 | 0 | 0 | 0 | 700 | 1 | 1 | 642 | 0.3 | 0.67 | 0.33 | 0
0 | 0 | 0 | 0 | 1 | 0 | 0 | 1 | 0.5 | 0.01 | 0.47 | 0.886 | 0.059 | 0.009 | 1 | 0 | 0 | 0 | 0.5 | 5 | 0 | 0 | 0 | 700 | 1 | 1 | 1382 | 0.7 | 0.71 | 0.29 | 0
0 | 0 | 0 | 0 | 1 | 0 | 0 | 1 | 0.5 | 0.01 | 0.47 | 0.886 | 0.059 | 0.009 | 1 | 0 | 0 | 0 | 0.5 | 5 | 0 | 0 | 0 | 700 | 1 | 1 | 1673 | 0.8 | 0.88 | 0.12 | 0
0 | 0 | 0 | 0 | 1 | 0 | 0 | 1 | 0.5 | 0.01 | 0.47 | 0.886 | 0.059 | 0.009 | 1 | 0 | 0 | 0 | 0.5 | 5 | 0 | 0 | 0 | 700 | 1 | 1 | 2342 | 1.2 | 0.75 | 0.25 | 0
0 | 0 | 0 | 0 | 1 | 0 | 0 | 1 | 0.5 | 0.01 | 0.47 | 0.886 | 0.059 | 0.009 | 1 | 0 | 0 | 0 | 0.5 | 5 | 0 | 0 | 0 | 600 | 1 | 1 | 907 | 0.5 | 0.8 | 0.2 | 0
0 | 0 | 0 | 0 | 1 | 0 | 0 | 1 | 0.5 | 0.01 | 0.47 | 0.886 | 0.059 | 0.009 | 1 | 0 | 0 | 0 | 0 | 4 | 0 | 0 | 0 | 700 | 1 | 1 | 1382 | 0.7 | 0.71 | 0.29 | 0
0 | 0 | 0 | 0 | 1 | 0 | 0 | 1 | 0.5 | 0.01 | 0.47 | 0.886 | 0.059 | 0.009 | 1 | 0 | 0 | 0 | 1 | 5 | 0 | 0 | 0 | 800 | 1 | 1 | 1993 | 1 | 0.8 | 0.2 | 0
0 | 0 | 0 | 0 | 1 | 0 | 0 | 1 | 0.5 | 0.01 | 0.47 | 0.886 | 0.059 | 0.009 | 1 | 0 | 0 | 0 | 0.5 | 5 | 0 | 0 | 0 | 900 | 1 | 1 | 2086 | 1.2 | 0.67 | 0.33 | 0
1 | 0 | 0 | 0 | 0 | 0 | 0 | 1 | 0.085 | 0.1 | 0.79 | 0.886 | 0.059 | 0.009 | 1 | 0 | 0 | 0 | 0.17 | 2 | 0 | 0 | 0 | 700 | 2 | 1 | 2845.4 | 1.163 | 0.94 | 0.05 | 0.01
1 | 0 | 0 | 0 | 0 | 0 | 0 | 1 | 0.085 | 0.1 | 0.79 | 0.886 | 0.059 | 0.009 | 1 | 0 | 0 | 0 | 1 | 8 | 0 | 0 | 0 | 700 | 2 | 1 | 3550.7 | 2.168 | 0.64 | 0.35 | 0.01
1 | 0 | 0 | 0 | 0 | 0 | 0 | 1 | 0.085 | 0.1 | 0.79 | 0.886 | 0.059 | 0.009 | 1 | 0 | 0 | 0 | 0.5 | 9 | 0 | 0 | 0 | 700 | 2 | 1 | 3359.7 | 2.053 | 0.47 | 0.53 | 0
1 | 0 | 0 | 0 | 0 | 0 | 0 | 1 | 0.085 | 0.1 | 0.79 | 0.886 | 0.059 | 0.009 | 1 | 0 | 0 | 0 | 0.5 | 10 | 0 | 0 | 0 | 700 | 2 | 1 | 3170.7 | 1.753 | 0.39 | 0.6 | 0.01
0 | 1 | 0 | 0 | 0 | 0 | 0 | 0 | 0.535 | 0.036 | 0.429 | 0.74 | 0.053 | 0.185 | 1 | 0 | 0 | 0 | 0.33 | 3 | 0 | 0 | 0 | 800 | 1 | 1 | 939 | 0.48 | 0.77 | 0.23 | 0
0 | 1 | 0 | 0 | 0 | 0 | 0 | 0 | 0.535 | 0.036 | 0.429 | 0.74 | 0.053 | 0.185 | 1 | 0 | 0 | 0 | 0.67 | 10 | 0 | 0 | 0 | 800 | 1 | 0 | 1021 | 0.52 | 0.77 | 0.23 | 0
0 | 1 | 0 | 0 | 0 | 0 | 0 | 0 | 0.535 | 0.036 | 0.429 | 0.74 | 0.053 | 0.185 | 1 | 0 | 0 | 0 | 0.5 | 10 | 0 | 0 | 0 | 900 | 1 | 0 | 738 | 0.35 | 0.63 | 0.37 | 0
0 | 0 | 0 | 1 | 0 | 0 | 1 | 0 | 0.42 | 0.02 | 0.51 | 0.914 | 0.041 | 0.032 | 1 | 0 | 0 | 0 | 0.4 | 10 | 0 | 0 | 0 | 700 | 1 | 0 | 1587 | 0.76 | 0.75 | 0.25 | 0
0 | 0 | 0 | 0 | 0 | 1 | 1 | 0 | 0.089 | 0.32 | 0.591 | 0.585 | 0.03 | 0.098 | 1 | 0 | 0 | 0 | 0.33 | 10 | 0 | 0 | 0 | 700 | 1 | 1 | 747 | 0.51 | 0.47 | 0.53 | 0
0 | 0 | 0 | 0 | 0 | 1 | 1 | 0 | 0.089 | 0.32 | 0.591 | 0.585 | 0.03 | 0.098 | 1 | 0 | 0 | 0 | 0.29 | 10 | 0 | 0 | 0 | 700 | 1 | 1 | 963 | 0.54 | 0.59 | 0.41 | 0
0 | 0 | 0 | 0 | 0 | 1 | 0 | 0 | 0.089 | 0.32 | 0.591 | 0.585 | 0.03 | 0.098 | 1 | 0 | 0 | 0 | 0.33 | 10 | 0 | 0 | 0 | 700 | 1 | 1 | 1231 | 0.71 | 0.56 | 0.44 | 0
0 | 0 | 0 | 0 | 0 | 1 | 0 | 0 | 0.089 | 0.32 | 0.591 | 0.585 | 0.03 | 0.098 | 1 | 0 | 0 | 0 | 0.33 | 10 | 0 | 0 | 0 | 700 | 1 | 1 | 1600 | 0.9 | 0.57 | 0.43 | 0
0 | 0 | 0 | 0 | 0 | 1 | 0 | 0 | 0.089 | 0.32 | 0.591 | 0.585 | 0.03 | 0.098 | 1 | 0 | 0 | 0 | 0.33 | 10 | 0 | 0 | 0 | 700 | 1 | 1 | 1275 | 0.81 | 0.53 | 0.47 | 0
0 | 0 | 0 | 0 | 0 | 1 | 0 | 0 | 0.089 | 0.32 | 0.591 | 0.585 | 0.03 | 0.098 | 1 | 0 | 0 | 0 | 0.33 | 10 | 0 | 0 | 0 | 750 | 1 | 1 | 2323 | 1.43 | 0.55 | 0.45 | 0
0 | 0 | 0 | 0 | 0 | 1 | 0 | 0 | 0.089 | 0.32 | 0.591 | 0.585 | 0.03 | 0.098 | 1 | 0 | 0 | 0 | 0.33 | 10 | 0 | 0 | 0 | 800 | 1 | 1 | 2273 | 1.59 | 0.46 | 0.54 | 0
0 | 0 | 0 | 0 | 0 | 1 | 0 | 0 | 0.089 | 0.32 | 0.591 | 0.585 | 0.03 | 0.098 | 1 | 0 | 0 | 0 | 0.33 | 10 | 0 | 0 | 0 | 850 | 1 | 1 | 1558 | 1.28 | 0.37 | 0.63 | 0
0 | 0 | 0 | 0 | 0 | 1 | 0 | 0 | 0.089 | 0.32 | 0.591 | 0.585 | 0.03 | 0.098 | 1 | 0 | 0 | 0 | 0.5 | 5 | 0 | 0 | 0 | 750 | 0.67 | 1 | 1880 | 1.25 | 0.5 | 0.5 | 0
0 | 0 | 0 | 0 | 0 | 1 | 0 | 0 | 0.089 | 0.32 | 0.591 | 0.585 | 0.03 | 0.098 | 1 | 0 | 0 | 0 | 1 | 5 | 0 | 0 | 0 | 750 | 1.33 | 1 | 2481 | 1.71 | 0.48 | 0.52 | 0
0 | 0 | 0 | 0 | 0 | 1 | 0 | 0 | 0.089 | 0.32 | 0.591 | 0.585 | 0.03 | 0.098 | 1 | 0 | 0 | 0 | 0.5 | 5 | 0 | 0 | 0 | 750 | 1.67 | 1 | 1685 | 1.13 | 0.5 | 0.5 | 0
0 | 0 | 0 | 1 | 0 | 0 | 0 | 0 | 0.473 | 0.072 | 0.45 | 0.655 | 0.048 | 0.198 | 1 | 0 | 0 | 0 | 0.25 | 5 | 0 | 0 | 0 | 800 | 1 | 1 | 1215 | 0.758 | 0.585 | 0.415 | 0
0 | 0 | 0 | 1 | 0 | 0 | 0 | 0 | 0.473 | 0.072 | 0.45 | 0.655 | 0.048 | 0.198 | 1 | 0 | 0 | 0 | 0.33 | 5 | 0 | 0 | 0 | 800 | 1 | 1 | 1859 | 0.932 | 0.581 | 0.411 | 0
0 | 0 | 0 | 1 | 0 | 0 | 0 | 0 | 0.473 | 0.072 | 0.45 | 0.655 | 0.048 | 0.198 | 1 | 0 | 0 | 0 | 0.33 | 5 | 0 | 0 | 0 | 800 | 1 | 1 | 3231 | 1.725 | 0.55 | 0.45 | 0
0 | 0 | 0 | 1 | 0 | 0 | 0 | 0 | 0.473 | 0.072 | 0.45 | 0.655 | 0.048 | 0.198 | 1 | 0 | 0 | 0 | 0.33 | 5 | 0 | 0 | 0 | 800 | 1 | 1 | 3203 | 2.051 | 0.081 | 0.919 | 0
0 | 0 | 0 | 1 | 0 | 0 | 0 | 0 | 0.473 | 0.072 | 0.45 | 0.655 | 0.048 | 0.198 | 1 | 0 | 0 | 0 | 0.17 | 5 | 0 | 0 | 0 | 600 | 1 | 1 | 1635 | 0.835 | 0.732 | 0.268 | 0
0 | 0 | 0 | 1 | 0 | 0 | 0 | 0 | 0.473 | 0.072 | 0.45 | 0.655 | 0.048 | 0.198 | 1 | 0 | 0 | 0 | 1.17 | 5 | 0 | 0 | 0 | 700 | 1 | 1 | 2716 | 1.276 | 0.703 | 0.297 | 0
0 | 0 | 0 | 1 | 0 | 0 | 0 | 0 | 0.473 | 0.072 | 0.45 | 0.655 | 0.048 | 0.198 | 1 | 0 | 0 | 0 | 4 | 10 | 0 | 0 | 0 | 900 | 1 | 1 | 3418 | 1.944 | 0.36 | 0.64 | 0
0 | 1 | 0 | 0 | 0 | 0 | 0 | 0 | 0.264 | 0.07 | 0.632 | 0.792 | 0.039 | 0.16 | 1 | 0 | 0 | 0 | 2 | 10 | 0 | 0 | 0 | 750 | 1 | 1 | 3160 | 2.01 | 0.59 | 0.284 | 0.126
0 | 1 | 0 | 0 | 0 | 0 | 0 | 0 | 0.263 | 0.111 | 0.606 | 0.748 | 0.195 | 0.04 | 1 | 0 | 0 | 0 | 1.33 | 10 | 0 | 0 | 0 | 750 | 1 | 1 | 3647 | 2.57 | 0.44 | 0.315 | 0.245
0 | 0 | 0 | 1 | 0 | 0 | 0 | 0 | 0.096 | 0.002 | 0.9 | 0.933 | 0 | 0.067 | 1 | 0 | 0 | 0 | 0.125 | 5 | 0 | 0 | 0 | 800 | 1 | 1 | 1597.6 | 0.79 | 0.75 | 0.25 | 0
0 | 0 | 0 | 1 | 0 | 0 | 0 | 0 | 0.096 | 0.002 | 0.9 | 0.933 | 0 | 0.067 | 1 | 0 | 0 | 0 | 0.1 | 5 | 0 | 0 | 0 | 800 | 1 | 1 | 1847.2 | 0.8 | 0.69 | 0.31 | 0
0 | 0 | 0 | 1 | 0 | 0 | 0 | 0 | 0.096 | 0.002 | 0.9 | 0.933 | 0 | 0.067 | 1 | 0 | 0 | 0 | 0.5 | 10 | 0 | 0 | 0 | 800 | 1 | 1 | 2144.6 | 1.75 | 0.47 | 0.53 | 0
0 | 0 | 0 | 1 | 0 | 0 | 0 | 0 | 0.096 | 0.002 | 0.9 | 0.933 | 0 | 0.067 | 1 | 0 | 0 | 0 | 1.5 | 10 | 0 | 0 | 0 | 800 | 1 | 1 | 2428.6 | 1.82 | 0.37 | 0.63 | 0
0 | 0 | 0 | 1 | 0 | 0 | 0 | 0 | 0.096 | 0.002 | 0.9 | 0.933 | 0 | 0.067 | 1 | 0 | 0 | 0 | 2.5 | 10 | 0 | 0 | 0 | 800 | 1 | 1 | 2352.9 | 1.8 | 0.41 | 0.59 | 0
0 | 0 | 0 | 0 | 0 | 1 | 0 | 0 | 0.054 | 0.022 | 0.899 | 0.907 | 0 | 0.046 | 1 | 0 | 0 | 0 | 1 | 5 | 0 | 0 | 0 | 600 | 1 | 1 | 979.7 | 0.66 | 0.288 | 0.712 | 0
0 | 0 | 0 | 0 | 0 | 1 | 0 | 0 | 0.054 | 0.022 | 0.899 | 0.907 | 0 | 0.046 | 1 | 0 | 0 | 0 | 0.5 | 6 | 0 | 0 | 0 | 700 | 1 | 1 | 1768 | 1.45 | 0.255 | 0.745 | 0
0 | 0 | 0 | 0 | 0 | 1 | 0 | 0 | 0.054 | 0.022 | 0.899 | 0.907 | 0 | 0.046 | 1 | 0 | 0 | 0 | 0.33 | 7 | 0 | 0 | 0 | 800 | 1 | 1 | 2167.5 | 1.66 | 0.199 | 0.801 | 0
0 | 0 | 0 | 1 | 0 | 0 | 0 | 0 | 0.057 | 0.697 | 0.237 | 0.916 | 0.022 | 0.052 | 1 | 0 | 0 | 0 | 1.33 | 8 | 0 | 0 | 0 | 800 | 1 | 1 | 925 | 0.263 | 0.39 | 0.61 | 0
0 | 0 | 0 | 1 | 0 | 0 | 0 | 0 | 0.057 | 0.697 | 0.237 | 0.916 | 0.022 | 0.052 | 1 | 0 | 0 | 0 | 1 | 8 | 0 | 0 | 0 | 800 | 1 | 1 | 1187 | 0.388 | 0.44 | 0.56 | 0
0 | 0 | 0 | 1 | 0 | 0 | 0 | 0 | 0.057 | 0.697 | 0.237 | 0.916 | 0.022 | 0.052 | 1 | 0 | 0 | 0 | 0.5 | 9 | 0 | 0 | 0 | 800 | 1 | 1 | 1068 | 0.289 | 0.3 | 0.7 | 0
0 | 0 | 0 | 1 | 0 | 0 | 0 | 0 | 0.057 | 0.697 | 0.237 | 0.916 | 0.022 | 0.052 | 1 | 0 | 0 | 0 | 0.33 | 10 | 0 | 0 | 0 | 800 | 1.5 | 1 | 755 | 0.855 | 0.18 | 0.82 | 0
0 | 0 | 0 | 0 | 1 | 0 | 0 | 1 | 0.68 | 0.01 | 0.31 | 0.886 | 0.059 | 0.009 | 0 | 1 | 0 | 0 | 25 | 5 | 1 | 850 | 1 | 940 | 2 | 0 | 472 | 0.229 | 0.105 | 0.895 | 0
0 | 0 | 0 | 0 | 1 | 0 | 0 | 1 | 0.68 | 0.01 | 0.31 | 0.886 | 0.059 | 0.009 | 0 | 1 | 0 | 0 | 25 | 8 | 1 | 850 | 1 | 941 | 4 | 0 | 817 | 0.333 | 0.165 | 0.835 | 0
0 | 0 | 0 | 0 | 1 | 0 | 0 | 1 | 0.68 | 0.01 | 0.31 | 0.886 | 0.059 | 0.009 | 0 | 1 | 0 | 0 | 25 | 8 | 1 | 850 | 1 | 942 | 6 | 0 | 1545 | 0.573 | 0.247 | 0.753 | 0
0 | 0 | 1 | 0 | 0 | 0 | 0 | 1 | 0.277 | 0.004 | 0.685 | 0.715 | 0.043 | 0.174 | 1 | 0 | 0 | 0 | 25 | 8 | 0 | 0 | 0 | 750 | 1 | 1 | 343 | 0.2 | 0.1 | 0.9 | 0
0 | 0 | 1 | 0 | 0 | 0 | 0 | 1 | 0.277 | 0.004 | 0.685 | 0.715 | 0.043 | 0.174 | 1 | 0 | 0 | 0 | 25 | 8 | 0 | 0 | 0 | 800 | 1 | 1 | 372 | 0.21 | 0.1 | 0.9 | 0
0 | 0 | 1 | 0 | 0 | 0 | 0 | 1 | 0.277 | 0.004 | 0.685 | 0.715 | 0.043 | 0.174 | 1 | 0 | 0 | 0 | 25 | 8 | 0 | 0 | 0 | 850 | 1 | 1 | 418 | 0.24 | 0.1 | 0.9 | 0
0 | 0 | 1 | 0 | 0 | 0 | 0 | 1 | 0.277 | 0.004 | 0.685 | 0.715 | 0.043 | 0.174 | 1 | 0 | 0 | 0 | 25 | 8 | 0 | 0 | 0 | 900 | 1 | 1 | 453 | 0.26 | 0.1 | 0.9 | 0
0 | 0 | 1 | 0 | 0 | 0 | 0 | 1 | 0.277 | 0.004 | 0.685 | 0.715 | 0.043 | 0.174 | 1 | 0 | 0 | 0 | 25 | 8 | 0 | 0 | 0 | 950 | 1 | 1 | 586 | 0.46 | 0.1 | 0.9 | 0
0 | 0 | 1 | 0 | 0 | 0 | 0 | 1 | 0.277 | 0.004 | 0.685 | 0.715 | 0.043 | 0.174 | 1 | 0 | 0 | 0 | 25 | 8 | 0 | 0 | 0 | 750 | 2 | 1 | 348 | 0.2 | 0.1 | 0.9 | 0
0 | 0 | 1 | 0 | 0 | 0 | 0 | 1 | 0.277 | 0.004 | 0.685 | 0.715 | 0.043 | 0.174 | 1 | 0 | 0 | 0 | 25 | 8 | 0 | 0 | 0 | 800 | 2 | 1 | 416 | 0.24 | 0.1 | 0.9 | 0
0 | 0 | 1 | 0 | 0 | 0 | 0 | 1 | 0.277 | 0.004 | 0.685 | 0.715 | 0.043 | 0.174 | 1 | 0 | 0 | 0 | 25 | 8 | 0 | 0 | 0 | 850 | 2 | 1 | 487 | 0.29 | 0.1 | 0.9 | 0
0 | 0 | 1 | 0 | 0 | 0 | 0 | 1 | 0.277 | 0.004 | 0.685 | 0.715 | 0.043 | 0.174 | 1 | 0 | 0 | 0 | 25 | 8 | 0 | 0 | 0 | 900 | 2 | 1 | 578 | 0.36 | 0.1 | 0.9 | 0
0 | 0 | 1 | 0 | 0 | 0 | 0 | 1 | 0.277 | 0.004 | 0.685 | 0.715 | 0.043 | 0.174 | 1 | 0 | 0 | 0 | 25 | 8 | 0 | 0 | 0 | 950 | 2 | 1 | 658 | 0.54 | 0.1 | 0.9 | 0
0 | 0 | 1 | 0 | 0 | 0 | 0 | 1 | 0.277 | 0.004 | 0.685 | 0.715 | 0.043 | 0.174 | 1 | 0 | 0 | 0 | 25 | 8 | 0 | 0 | 0 | 750 | 3 | 1 | 445 | 0.25 | 0.1 | 0.9 | 0
0 | 0 | 1 | 0 | 0 | 0 | 0 | 1 | 0.277 | 0.004 | 0.685 | 0.715 | 0.043 | 0.174 | 1 | 0 | 0 | 0 | 25 | 8 | 0 | 0 | 0 | 800 | 3 | 1 | 626 | 0.34 | 0.1 | 0.9 | 0
0 | 0 | 1 | 0 | 0 | 0 | 0 | 1 | 0.277 | 0.004 | 0.685 | 0.715 | 0.043 | 0.174 | 1 | 0 | 0 | 0 | 0 | 5 | 0 | 0 | 0 | 850 | 3 | 1 | 775 | 0.56 | 0.1 | 0.9 | 0
0 | 0 | 1 | 0 | 0 | 0 | 0 | 1 | 0.277 | 0.004 | 0.685 | 0.715 | 0.043 | 0.174 | 1 | 0 | 0 | 0 | 0 | 5 | 0 | 0 | 0 | 900 | 3 | 1 | 1060 | 1.2 | 0.1 | 0.9 | 0
0 | 0 | 1 | 0 | 0 | 0 | 0 | 0 | 0.277 | 0.004 | 0.685 | 0.715 | 0.043 | 0.174 | 1 | 0 | 0 | 0 | 0 | 5 | 0 | 0 | 0 | 950 | 3 | 1 | 850 | 0.85 | 0.1 | 0.9 | 0
0 | 0 | 0 | 0 | 0 | 1 | 0 | 0 | 0.188 | 0.45 | 0.362 | 0.427 | 0.001 | 0.569 | 0 | 1 | 0 | 0 | 0 | 5 | 0 | 0 | 0 | 800 | 3 | 0 | 26 | 0.06 | 0.17 | 0.83 | 0
0 | 0 | 0 | 0 | 0 | 1 | 0 | 0 | 0.188 | 0.45 | 0.362 | 0.427 | 0.001 | 0.569 | 0 | 1 | 0 | 0 | 0 | 5 | 0 | 0 | 0 | 800 | 5 | 0 | 31 | 0.05 | 0.2 | 0.8 | 0
0 | 0 | 0 | 0 | 0 | 1 | 0 | 0 | 0.188 | 0.45 | 0.362 | 0.427 | 0.001 | 0.569 | 0 | 1 | 0 | 0 | 0 | 5 | 0 | 0 | 0 | 850 | 2 | 0 | 35 | 0.08 | 0.125 | 0.875 | 0
0 | 0 | 0 | 0 | 0 | 1 | 0 | 0 | 0.188 | 0.45 | 0.362 | 0.427 | 0.001 | 0.569 | 0 | 1 | 0 | 0 | 0 | 5 | 0 | 0 | 0 | 850 | 3 | 0 | 35 | 0.07 | 0.14 | 0.86 | 0
0 | 0 | 0 | 0 | 0 | 1 | 0 | 0 | 0.188 | 0.45 | 0.362 | 0.427 | 0.001 | 0.569 | 0 | 1 | 0 | 0 | 0 | 5 | 0 | 0 | 0 | 850 | 5 | 0 | 44 | 0.08 | 0.125 | 0.875 | 0
0 | 0 | 0 | 0 | 0 | 1 | 0 | 0 | 0.188 | 0.45 | 0.362 | 0.427 | 0.001 | 0.569 | 0 | 1 | 0 | 0 | 0 | 5 | 0 | 0 | 0 | 900 | 1 | 0 | 45 | 0.15 | 0 | 1 | 0
0 | 0 | 0 | 0 | 0 | 1 | 1 | 0 | 0.188 | 0.45 | 0.362 | 0.427 | 0.001 | 0.569 | 0 | 1 | 0 | 0 | 0 | 5 | 0 | 0 | 0 | 900 | 2 | 0 | 47 | 0.12 | 0.08 | 0.92 | 0
0 | 0 | 0 | 0 | 0 | 1 | 1 | 0 | 0.188 | 0.45 | 0.362 | 0.427 | 0.001 | 0.569 | 0 | 1 | 0 | 0 | 0 | 5 | 0 | 0 | 0 | 900 | 3 | 0 | 51 | 0.12 | 0.08 | 0.92 | 0
0 | 0 | 0 | 0 | 0 | 1 | 0 | 0 | 0.188 | 0.45 | 0.362 | 0.427 | 0.001 | 0.569 | 0 | 1 | 0 | 0 | 0 | 5 | 0 | 0 | 0 | 900 | 5 | 0 | 30 | 0.06 | 0.17 | 0.83 | 0
0 | 0 | 0 | 0 | 0 | 1 | 0 | 0 | 0.192 | 0.08 | 0.728 | 0.89 | 0 | 0.101 | 0 | 1 | 0 | 0 | 0 | 5 | 0 | 0 | 0 | 800 | 2 | 0 | 62 | 0.1 | 0.2 | 0.88 | 0
0 | 0 | 0 | 0 | 0 | 1 | 0 | 0 | 0.192 | 0.08 | 0.728 | 0.89 | 0 | 0.101 | 0 | 1 | 0 | 0 | 0 | 5 | 0 | 0 | 0 | 800 | 5 | 0 | 77 | 0.11 | 0.18 | 0.82 | 0
0 | 0 | 0 | 0 | 0 | 1 | 0 | 0 | 0.192 | 0.08 | 0.728 | 0.89 | 0 | 0.101 | 0 | 1 | 0 | 0 | 0 | 5 | 0 | 0 | 0 | 800 | 8 | 0 | 93 | 0.12 | 0.17 | 0.83 | 0
0 | 0 | 0 | 0 | 0 | 1 | 0 | 0 | 0.192 | 0.08 | 0.728 | 0.89 | 0 | 0.101 | 0 | 1 | 0 | 0 | 0 | 5 | 0 | 0 | 0 | 850 | 2 | 0 | 72 | 0.12 | 0.17 | 0.83 | 0
0 | 0 | 0 | 0 | 0 | 1 | 0 | 0 | 0.192 | 0.08 | 0.728 | 0.89 | 0 | 0.101 | 0 | 1 | 0 | 0 | 0 | 5 | 0 | 0 | 0 | 850 | 5 | 0 | 125 | 0.16 | 0.25 | 0.75 | 0
0 | 0 | 0 | 0 | 0 | 1 | 0 | 0 | 0.192 | 0.08 | 0.728 | 0.89 | 0 | 0.101 | 0 | 1 | 0 | 0 | 0 | 5 | 0 | 0 | 0 | 850 | 7 | 0 | 118 | 0.14 | 0.21 | 0.79 | 0
0 | 0 | 0 | 0 | 0 | 1 | 0 | 0 | 0.192 | 0.08 | 0.728 | 0.89 | 0 | 0.101 | 0 | 1 | 0 | 0 | 0 | 5 | 0 | 0 | 0 | 900 | 1 | 0 | 91 | 0.12 | 0.25 | 0.75 | 0
0 | 0 | 0 | 0 | 0 | 1 | 0 | 0 | 0.192 | 0.08 | 0.728 | 0.89 | 0 | 0.101 | 0 | 1 | 0 | 0 | 0 | 5 | 0 | 0 | 0 | 900 | 2 | 0 | 114 | 0.14 | 0.28 | 0.72 | 0
0 | 0 | 0 | 0 | 0 | 1 | 0 | 0 | 0.192 | 0.08 | 0.728 | 0.89 | 0 | 0.101 | 0 | 1 | 0 | 0 | 0.33 | 5 | 0 | 0 | 0 | 900 | 3 | 0 | 143 | 0.16 | 0.25 | 0.75 | 0
0 | 0 | 0 | 0 | 0 | 1 | 0 | 0 | 0.192 | 0.08 | 0.728 | 0.89 | 0 | 0.101 | 0 | 1 | 0 | 0 | 0.33 | 5 | 0 | 0 | 0 | 900 | 4 | 0 | 152 | 0.18 | 0.22 | 0.78 | 0
0 | 0 | 0 | 0 | 0 | 1 | 0 | 0 | 0.192 | 0.08 | 0.728 | 0.89 | 0 | 0.101 | 0 | 1 | 0 | 0 | 0.33 | 5 | 0 | 0 | 0 | 900 | 6 | 0 | 156 | 0.2 | 0.15 | 0.85 | 0
0 | 0 | 1 | 0 | 0 | 0 | 0 | 0 | 0.293 | 0.228 | 0.479 | 0.878 | 0 | 0.097 | 1 | 0 | 0 | 0 | 0.33 | 5 | 0 | 0 | 0 | 600 | 1.5 | 1 | 2125 | 0.888 | 0.95 | 0.05 | 0
0 | 0 | 1 | 0 | 0 | 0 | 0 | 0 | 0.293 | 0.228 | 0.479 | 0.878 | 0 | 0.097 | 1 | 0 | 0 | 0 | 0.33 | 5 | 0 | 0 | 0 | 700 | 1.5 | 1 | 3012 | 1.276 | 0.78 | 0.22 | 0
0 | 0 | 1 | 0 | 0 | 0 | 0 | 0 | 0.293 | 0.228 | 0.479 | 0.878 | 0 | 0.097 | 1 | 0 | 0 | 0 | 0.33 | 5 | 0 | 0 | 0 | 800 | 1.5 | 1 | 2616 | 1.372 | 0.79 | 0.21 | 0
0 | 0 | 1 | 0 | 0 | 0 | 0 | 0 | 0.293 | 0.228 | 0.479 | 0.878 | 0 | 0.097 | 1 | 0 | 0 | 0 | 0.33 | 5 | 0 | 0 | 0 | 900 | 1.5 | 1 | 3028 | 1.912 | 0.64 | 0.36 | 0
1 | 0 | 0 | 0 | 0 | 0 | 0 | 0 | 0.088 | 0.084 | 0.819 | 0.917 | 0.023 | 0.02 | 1 | 0 | 0 | 0 | 0.2 | 5 | 0 | 0 | 0 | 700 | 1 | 1 | 2542 | 1.135 | 0.807 | 0.193 | 0
1 | 0 | 0 | 0 | 0 | 0 | 0 | 0 | 0.088 | 0.084 | 0.819 | 0.917 | 0.023 | 0.02 | 1 | 0 | 0 | 0 | 0 | 10 | 0 | 0 | 0 | 800 | 1 | 1 | 2665 | 1.219 | 0.777 | 0.223 | 0
1 | 0 | 0 | 0 | 0 | 0 | 0 | 0 | 0.088 | 0.084 | 0.819 | 0.917 | 0.023 | 0.02 | 1 | 0 | 0 | 0 | 0 | 5 | 0 | 0 | 0 | 900 | 1 | 1 | 2947 | 1.473 | 0.487 | 0.513 | 0
0 | 0 | 0 | 0 | 0 | 1 | 0 | 0 | 0.551 | 0.189 | 0.246 | 0.726 | 0.049 | 0.199 | 1 | 0 | 0 | 0 | 0 | 5 | 0 | 0 | 0 | 700 | 1.5 | 0 | 1083 | 0.595 | 0.809 | 0.119 | 0.072
1 | 0 | 0 | 0 | 0 | 0 | 0 | 0 | 0.081 | 0.077 | 0.837 | 0.863 | 0.032 | 0.092 | 0 | 0 | 1 | 0 | 0 | 5 | 1 | 600 | 1 | 900 | 1.5 | 0 | 895 | 0.4 | 0.65 | 0.35 | 0
0 | 0 | 0 | 0 | 0 | 1 | 1 | 0 | 0.407 | 0.132 | 0.462 | 0.811 | 0.052 | 0.12 | 0 | 0 | 0 | 1 | 0 | 5 | 1 | 750 | 1 | 950 | 1 | 0 | 212 | 0.125 | 0.57 | 0.43 | 0
0 | 0 | 0 | 0 | 0 | 1 | 1 | 1 | 0.407 | 0.132 | 0.462 | 0.811 | 0.052 | 0.12 | 0 | 0 | 0 | 1 | 0 | 5 | 1 | 750 | 1 | 950 | 1 | 0 | 504 | 0.241 | 0.6 | 0.4 | 0
0 | 0 | 0 | 0 | 0 | 1 | 0 | 1 | 0.407 | 0.132 | 0.462 | 0.811 | 0.052 | 0.12 | 0 | 0 | 0 | 1 | 0 | 5 | 0 | 0 | 0 | 950 | 1 | 0 | 479 | 0.221 | 0.61 | 0.39 | 0
0 | 1 | 0 | 0 | 0 | 0 | 0 | 1 | 0.364 | 0.099 | 0.537 | 0.818 | 0.05 | 0.116 | 0 | 0 | 0 | 1 | 0.25 | 20 | 1 | 750 | 1 | 950 | 1 | 0 | 117 | 0.057 | 0.65 | 0.35 | 0
0 | 1 | 0 | 0 | 0 | 0 | 0 | 1 | 0.364 | 0.099 | 0.537 | 0.818 | 0.05 | 0.116 | 0 | 0 | 0 | 1 | 0.25 | 20 | 1 | 750 | 1 | 950 | 1 | 0 | 291 | 0.129 | 0.71 | 0.29 | 0
0 | 1 | 0 | 0 | 0 | 0 | 0 | 1 | 0.364 | 0.099 | 0.537 | 0.818 | 0.05 | 0.116 | 0 | 0 | 0 | 1 | 0.25 | 20 | 0 | 0 | 0 | 950 | 1 | 0 | 213 | 0.095 | 0.74 | 0.26 | 0
0 | 0 | 0 | 0 | 0 | 1 | 0 | 1 | 0.056 | 0.437 | 0.503 | 0.704 | 0.055 | 0.221 | 1 | 0 | 0 | 0 | 0.25 | 20 | 0 | 0 | 0 | 400 | 1 | 1 | 4 | 0.015 | 0.725 | 0.275 | 0
0 | 0 | 0 | 0 | 0 | 1 | 0 | 1 | 0.056 | 0.437 | 0.503 | 0.704 | 0.055 | 0.221 | 1 | 0 | 0 | 0 | 1 | 5 | 0 | 0 | 0 | 460 | 1 | 1 | 455 | 0.225 | 0.698 | 0.302 | 0
0 | 0 | 0 | 0 | 0 | 1 | 0 | 1 | 0.056 | 0.437 | 0.503 | 0.704 | 0.055 | 0.221 | 1 | 0 | 0 | 0 | 0.5 | 5 | 0 | 0 | 0 | 520 | 1 | 1 | 1014 | 0.498 | 0.685 | 0.315 | 0
0 | 0 | 0 | 0 | 0 | 1 | 0 | 1 | 0.056 | 0.437 | 0.503 | 0.704 | 0.055 | 0.221 | 1 | 0 | 0 | 0 | 0.33 | 5 | 0 | 0 | 0 | 580 | 1 | 1 | 1598 | 0.828 | 0.586 | 0.414 | 0
0 | 0 | 0 | 1 | 0 | 0 | 0 | 1 | 0.092 | 0.008 | 0.9 | 0.95 | 0 | 0.036 | 1 | 0 | 0 | 0 | 0.25 | 5 | 0 | 0 | 0 | 800 | 1 | 1 | 1270 | 0.88 | 0.364 | 0.636 | 0
0 | 0 | 0 | 1 | 0 | 0 | 0 | 1 | 0.092 | 0.008 | 0.9 | 0.95 | 0 | 0.036 | 1 | 0 | 0 | 0 | 0.2 | 5 | 0 | 0 | 0 | 800 | 1 | 1 | 1650 | 1.02 | 0.382 | 0.618 | 0
0 | 0 | 0 | 1 | 0 | 0 | 0 | 1 | 0.092 | 0.008 | 0.9 | 0.95 | 0 | 0.036 | 1 | 0 | 0 | 0 | 0.33 | 5 | 0 | 0 | 0 | 800 | 1 | 1 | 1975 | 1.3 | 0.262 | 0.738 | 0
0 | 0 | 0 | 1 | 0 | 0 | 0 | 0 | 0.092 | 0.008 | 0.9 | 0.95 | 0 | 0.036 | 1 | 0 | 0 | 0 | 1 | 5 | 0 | 0 | 0 | 800 | 1 | 1 | 2069 | 1.53 | 0.19 | 0.81 | 0
0 | 0 | 0 | 1 | 0 | 0 | 0 | 0 | 0.092 | 0.008 | 0.9 | 0.95 | 0 | 0.036 | 1 | 0 | 0 | 0 | 0.5 | 5 | 0 | 0 | 0 | 800 | 1 | 1 | 2224 | 1.72 | 0.151 | 0.849 | 0
1 | 0 | 0 | 0 | 0 | 0 | 0 | 1 | 0.11 | 0.082 | 0.808 | 0.89 | 0.013 | 0.085 | 0 | 0 | 1 | 0 | 0.33 | 2 | 0 | 0 | 0 | 850 | 2 | 1 | 725 | 0.219 | 0.361 | 0.639 | 0
1 | 0 | 0 | 0 | 0 | 0 | 0 | 1 | 0.11 | 0.082 | 0.808 | 0.89 | 0.013 | 0.085 | 0 | 0 | 0 | 1 | 1 | 5 | 0 | 0 | 0 | 850 | 2 | 1 | 845 | 0.243 | 0.251 | 0.749 | 0
1 | 0 | 0 | 0 | 0 | 0 | 0 | 1 | 0.11 | 0.082 | 0.808 | 0.89 | 0.013 | 0.085 | 0 | 1 | 0 | 0 | 0 | 5 | 0 | 0 | 0 | 850 | 2 | 1 | 592 | 0.287 | 0.202 | 0.798 | 0
0 | 1 | 0 | 0 | 0 | 0 | 0 | 0 | 0.247 | 0.107 | 0.646 | 0.864 | 0.05 | 0.053 | 1 | 0 | 0 | 0 | 0 | 5 | 0 | 0 | 0 | 850 | 1.5 | 1 | 2725 | 1.45 | 0.579 | 0.481 | 0
1 | 0 | 0 | 0 | 0 | 0 | 0 | 0 | 0.079 | 0.255 | 0.666 | 0.897 | 0.035 | 0.015 | 1 | 0 | 0 | 0 | 0 | 5 | 0 | 0 | 0 | 730 | 1 | 0 | 680 | 0.331 | 0.758 | 0.242 | 0
0 | 0 | 0 | 0 | 0 | 1 | 0 | 0 | 0.193 | 0.08 | 0.727 | 0.89 | 0 | 0.057 | 0 | 1 | 0 | 0 | 0 | 5 | 1 | 900 | 2 | 900 | 1 | 0 | 91 | 0.12 | 0.25 | 0.75 | 0
0 | 0 | 0 | 0 | 0 | 1 | 0 | 0 | 0.193 | 0.08 | 0.727 | 0.89 | 0 | 0.057 | 0 | 1 | 0 | 0 | 0 | 5 | 1 | 900 | 2 | 900 | 2 | 0 | 114 | 0.15 | 0.267 | 0.733 | 0
0 | 0 | 0 | 0 | 0 | 1 | 0 | 0 | 0.193 | 0.08 | 0.727 | 0.89 | 0 | 0.057 | 0 | 1 | 0 | 0 | 0 | 5 | 1 | 900 | 2 | 900 | 3 | 0 | 142 | 0.16 | 0.25 | 0.75 | 0
0 | 0 | 0 | 0 | 0 | 1 | 0 | 0 | 0.193 | 0.08 | 0.727 | 0.89 | 0 | 0.057 | 0 | 1 | 0 | 0 | 0 | 5 | 1 | 900 | 2 | 900 | 4 | 0 | 152 | 0.18 | 0.222 | 0.778 | 0
0 | 0 | 0 | 0 | 0 | 1 | 0 | 0 | 0.193 | 0.08 | 0.727 | 0.89 | 0 | 0.057 | 0 | 1 | 0 | 0 | 0 | 5 | 1 | 900 | 2 | 900 | 6 | 0 | 156 | 0.2 | 0.15 | 0.85 | 0
0 | 0 | 0 | 0 | 0 | 1 | 0 | 0 | 0.025 | 0.031 | 0.944 | 0.913 | 0 | 0.023 | 0 | 1 | 0 | 0 | 0 | 5 | 1 | 900 | 2 | 900 | 2.5 | 0 | 36 | 0.07 | 0.143 | 0.857 | 0
0 | 0 | 0 | 0 | 0 | 1 | 0 | 0 | 0.025 | 0.031 | 0.944 | 0.913 | 0 | 0.023 | 0 | 1 | 0 | 0 | 0 | 5 | 1 | 900 | 2 | 900 | 5 | 0 | 42 | 0.08 | 0 | 1 | 0
0 | 0 | 0 | 0 | 0 | 1 | 1 | 0 | 0.025 | 0.031 | 0.944 | 0.913 | 0 | 0.023 | 0 | 1 | 0 | 0 | 0 | 5 | 1 | 900 | 2 | 900 | 7.5 | 0 | 55 | 0.12 | 0 | 1 | 0
0 | 0 | 0 | 0 | 0 | 1 | 1 | 0 | 0.025 | 0.031 | 0.944 | 0.913 | 0 | 0.023 | 0 | 1 | 0 | 0 | 0 | 5 | 1 | 900 | 2 | 900 | 11 | 0 | 59 | 0.13 | 0 | 1 | 0
0 | 0 | 0 | 0 | 0 | 1 | 1 | 0 | 0.006 | 0.048 | 0.892 | 0.907 | 0 | 0.046 | 0 | 1 | 0 | 0 | 0 | 5 | 1 | 900 | 2 | 900 | 15 | 0 | 65 | 0.16 | 0 | 1 | 0
0 | 0 | 0 | 0 | 0 | 1 | 1 | 0 | 0.006 | 0.048 | 0.892 | 0.907 | 0 | 0.046 | 0 | 1 | 0 | 0 | 0 | 5 | 1 | 900 | 2 | 900 | 1 | 0 | 29 | 0.09 | 0 | 1 | 0
0 | 0 | 0 | 0 | 0 | 1 | 0 | 0 | 0.006 | 0.048 | 0.892 | 0.907 | 0 | 0.046 | 0 | 1 | 0 | 0 | 0 | 5 | 1 | 900 | 2 | 900 | 2 | 0 | 34 | 0.13 | 0 | 1 | 0
0 | 0 | 0 | 0 | 0 | 1 | 0 | 0 | 0.006 | 0.048 | 0.892 | 0.907 | 0 | 0.046 | 0 | 1 | 0 | 0 | 0 | 5 | 1 | 900 | 2 | 900 | 3 | 0 | 34 | 0.12 | 0 | 1 | 0
0 | 0 | 0 | 0 | 0 | 1 | 0 | 0 | 0.265 | 0.07 | 0.665 | 0.882 | 0 | 0.049 | 0 | 1 | 0 | 0 | 0 | 5 | 1 | 900 | 2 | 900 | 5 | 0 | 31 | 0.09 | 0 | 1 | 0
0 | 0 | 0 | 0 | 0 | 1 | 0 | 0 | 0.265 | 0.07 | 0.665 | 0.882 | 0 | 0.049 | 0 | 1 | 0 | 0 | 0 | 5 | 1 | 900 | 2 | 900 | 0.5 | 0 | 64 | 0.11 | 0.091 | 0.909 | 0
0 | 0 | 0 | 0 | 0 | 1 | 0 | 0 | 0.265 | 0.07 | 0.665 | 0.882 | 0 | 0.049 | 0 | 1 | 0 | 0 | 0 | 5 | 1 | 900 | 2 | 900 | 1.5 | 0 | 78 | 0.13 | 0.077 | 0.923 | 0
0 | 0 | 0 | 0 | 0 | 1 | 1 | 0 | 0.265 | 0.07 | 0.665 | 0.882 | 0 | 0.049 | 0 | 1 | 0 | 0 | 0 | 5 | 1 | 900 | 2 | 900 | 2.5 | 0 | 76 | 0.13 | 0.077 | 0.923 | 0
0 | 0 | 0 | 0 | 0 | 1 | 0 | 0 | 0.265 | 0.07 | 0.665 | 0.882 | 0 | 0.049 | 0 | 1 | 0 | 0 | 0 | 5 | 1 | 900 | 2 | 900 | 3.5 | 0 | 70 | 0.11 | 0.091 | 0.909 | 0
0 | 0 | 0 | 0 | 0 | 1 | 0 | 0 | 0.028 | 0.045 | 0.927 | 0.976 | 0.001 | 0.004 | 0 | 1 | 0 | 0 | 0 | 5 | 1 | 900 | 2 | 900 | 4 | 0 | 167 | 0.204 | 0.068 | 0.932 | 0
0 | 0 | 0 | 0 | 0 | 1 | 0 | 1 | 0.028 | 0.045 | 0.927 | 0.976 | 0.001 | 0.004 | 0 | 1 | 0 | 0 | 0 | 5 | 1 | 900 | 2 | 900 | 8 | 0 | 215 | 0.179 | 0.095 | 0.905 | 0
0 | 0 | 0 | 0 | 0 | 1 | 0 | 1 | 0.028 | 0.045 | 0.927 | 0.976 | 0.001 | 0.004 | 0 | 1 | 0 | 0 | 0 | 5 | 1 | 900 | 2 | 900 | 12 | 0 | 191 | 0.218 | 0.073 | 0.927 | 0
0 | 0 | 0 | 0 | 0 | 1 | 0 | 1 | 0.028 | 0.045 | 0.927 | 0.976 | 0.001 | 0.004 | 0 | 1 | 0 | 0 | 1 | 6 | 1 | 900 | 2 | 900 | 4 | 0 | 148 | 0.132 | 0.091 | 0.909 | 0
0 | 0 | 0 | 0 | 0 | 1 | 0 | 1 | 0.028 | 0.045 | 0.927 | 0.976 | 0.001 | 0.004 | 0 | 1 | 0 | 0 | 0.33 | 5 | 1 | 900 | 2 | 900 | 8 | 0 | 230 | 0.575 | 0.024 | 0.976 | 0
0 | 0 | 0 | 0 | 0 | 1 | 0 | 1 | 0.028 | 0.045 | 0.927 | 0.976 | 0.001 | 0.004 | 0 | 1 | 0 | 0 | 0.33 | 5 | 1 | 900 | 2 | 900 | 12 | 0 | 267 | 0.815 | 0.02 | 0.98 | 0
0 | 0 | 0 | 1 | 0 | 0 | 0 | 1 | 0.47 | 0.01 | 0.5 | 0.794 | 0.001 | 0.162 | 1 | 0 | 0 | 0 | 0.24 | 5 | 1 | 400 | 1 | 700 | 1.5 | 1 | 1560 | 0.678 | 0.965 | 0.035 | 0
0 | 1 | 0 | 0 | 0 | 0 | 0 | 0 | 0.325 | 0.002 | 0.668 | 0.735 | 0.066 | 0.185 | 0 | 1 | 0 | 0 | 1 | 5 | 0 | 0 | 0 | 800 | 2 | 1 | 726.8 | 0.472 | 0.44 | 0.56 | 0
0 | 1 | 0 | 0 | 0 | 0 | 0 | 0 | 0.325 | 0.002 | 0.668 | 0.735 | 0.066 | 0.185 | 0 | 0 | 0 | 1 | 0.5 | 5 | 0 | 0 | 0 | 800 | 2 | 1 | 682.9 | 0.47 | 0.435 | 0.565 | 0
0 | 1 | 0 | 0 | 0 | 0 | 0 | 0 | 0.325 | 0.002 | 0.668 | 0.735 | 0.066 | 0.185 | 0 | 0 | 1 | 0 | 0.33 | 5 | 0 | 0 | 0 | 800 | 2 | 1 | 816.8 | 0.5 | 0.509 | 0.491 | 0
0 | 0 | 0 | 1 | 0 | 0 | 0 | 0 | 0.14 | 0.09 | 0.77 | 0.819 | 0.039 | 0.124 | 1 | 0 | 0 | 0 | 0.25 | 5 | 0 | 0 | 0 | 850 | 2 | 1 | 1217 | 0.726 | 0.565 | 0.435 | 0
0 | 0 | 0 | 1 | 0 | 0 | 0 | 0 | 0.14 | 0.09 | 0.77 | 0.819 | 0.039 | 0.124 | 1 | 0 | 0 | 0 | 0.17 | 5 | 0 | 0 | 0 | 850 | 2 | 1 | 1920 | 1.113 | 0.59 | 0.41 | 0
0 | 0 | 0 | 1 | 0 | 0 | 0 | 0 | 0.14 | 0.09 | 0.77 | 0.819 | 0.039 | 0.124 | 1 | 0 | 0 | 0 | 0.25 | 5 | 0 | 0 | 0 | 850 | 2 | 1 | 5465 | 3.325 | 0.601 | 0.309 | 0
0 | 0 | 0 | 1 | 0 | 0 | 0 | 0 | 0.14 | 0.09 | 0.77 | 0.819 | 0.039 | 0.124 | 1 | 0 | 0 | 0 | 0.25 | 5 | 0 | 0 | 0 | 850 | 2 | 1 | 3978 | 2.76 | 0.396 | 0.604 | 0
0 | 0 | 0 | 1 | 0 | 0 | 0 | 0 | 0.14 | 0.09 | 0.77 | 0.819 | 0.039 | 0.124 | 1 | 0 | 0 | 0 | 0.25 | 5 | 0 | 0 | 0 | 850 | 2 | 1 | 2082 | 1.654 | 0.096 | 0.904 | 0
0 | 0 | 0 | 1 | 0 | 0 | 0 | 0 | 0.14 | 0.09 | 0.77 | 0.819 | 0.039 | 0.124 | 1 | 0 | 0 | 0 | 0.25 | 2 | 0 | 0 | 0 | 750 | 2 | 1 | 2129 | 1.344 | 0.627 | 0.373 | 0
0 | 0 | 0 | 1 | 0 | 0 | 0 | 0 | 0.14 | 0.09 | 0.77 | 0.819 | 0.039 | 0.124 | 1 | 0 | 0 | 0 | 0.33 | 2 | 0 | 0 | 0 | 800 | 2 | 1 | 2351 | 1.554 | 0.587 | 0.413 | 0
0 | 0 | 0 | 1 | 0 | 0 | 0 | 0 | 0.14 | 0.09 | 0.77 | 0.819 | 0.039 | 0.124 | 1 | 0 | 0 | 0 | 0.33 | 2 | 0 | 0 | 0 | 900 | 2 | 1 | 2055 | 1.659 | 0.139 | 0.861 | 0
0 | 0 | 0 | 1 | 0 | 0 | 0 | 0 | 0.076 | 0.052 | 0.872 | 0.905 | 0.035 | 0.032 | 1 | 0 | 0 | 0 | 0.33 | 2 | 0 | 0 | 0 | 700 | 2 | 0 | 1189 | 1.02 | 0.51 | 0.49 | 0
0 | 0 | 0 | 1 | 0 | 0 | 0 | 0 | 0.061 | 0.038 | 0.901 | 0.956 | 0.003 | 0.041 | 1 | 0 | 0 | 0 | 0 | 10 | 1 | 500 | 2 | 600 | 2 | 1 | 2007 | 0.88 | 0.886 | 0.114 | 0
0 | 0 | 0 | 1 | 0 | 0 | 0 | 0 | 0.061 | 0.038 | 0.901 | 0.956 | 0.003 | 0.041 | 1 | 0 | 0 | 0 | 0 | 13 | 1 | 500 | 2 | 700 | 2 | 1 | 2691 | 1.2 | 0.917 | 0.083 | 0
0 | 0 | 0 | 1 | 0 | 0 | 0 | 0 | 0.061 | 0.038 | 0.901 | 0.956 | 0.003 | 0.041 | 1 | 0 | 0 | 0 | 0 | 7 | 1 | 500 | 2 | 800 | 2 | 1 | 3012 | 1.54 | 0.831 | 0.169 | 0
0 | 1 | 0 | 0 | 0 | 0 | 0 | 1 | 0.283 | 0.043 | 0.674 | 0.818 | 0.048 | 0.119 | 0 | 1 | 0 | 0 | 0 | 10 | 0 | 0 | 1 | 750 | 0.5 | 0 | 316.2 | 0.181 | 0.16 | 0.74 | 0
0 | 1 | 0 | 0 | 0 | 0 | 0 | 1 | 0.283 | 0.043 | 0.674 | 0.818 | 0.048 | 0.119 | 0 | 1 | 0 | 0 | 0 | 10 | 0 | 0 | 1 | 750 | 1 | 0 | 311.4 | 0.184 | 0.17 | 0.73 | 0
0 | 1 | 0 | 0 | 0 | 0 | 0 | 1 | 0.283 | 0.043 | 0.674 | 0.818 | 0.048 | 0.119 | 0 | 1 | 0 | 0 | 0.25 | 5 | 0 | 0 | 1 | 750 | 1.5 | 0 | 327.4 | 0.191 | 0.18 | 0.82 | 0
0 | 1 | 0 | 0 | 0 | 0 | 0 | 1 | 0.283 | 0.043 | 0.674 | 0.818 | 0.048 | 0.119 | 0 | 1 | 0 | 0 | 0 | 10 | 0 | 0 | 1 | 750 | 2 | 0 | 331.2 | 0.192 | 0.19 | 0.81 | 0
0 | 1 | 0 | 0 | 0 | 0 | 0 | 1 | 0.283 | 0.043 | 0.674 | 0.818 | 0.048 | 0.119 | 0 | 1 | 0 | 0 | 0.25 | 10 | 0 | 0 | 1 | 750 | 3 | 0 | 333.6 | 0.194 | 0.2 | 0.8 | 0
0 | 1 | 0 | 0 | 0 | 0 | 0 | 1 | 0.342 | 0.005 | 0.653 | 0.703 | 0.039 | 0.242 | 1 | 0 | 0 | 0 | 0 | 10 | 0 | 0 | 1 | 800 | 2 | 0 | 2228 | 1.09 | 0.917 | 0.083 | 0
0 | 1 | 0 | 0 | 0 | 0 | 0 | 1 | 0.301 | 0.216 | 0.483 | 0.618 | 0.042 | 0.31 | 0 | 0 | 1 | 0 | 0.25 | 5 | 0 | 0 | 1 | 800 | 2 | 1 | 1695 | 0.86 | 0.663 | 0.337 | 0
0 | 1 | 0 | 0 | 0 | 0 | 0 | 1 | 0.301 | 0.216 | 0.483 | 0.618 | 0.042 | 0.31 | 1 | 0 | 0 | 0 | 0.25 | 5 | 0 | 0 | 1 | 800 | 2 | 1 | 1968 | 0.97 | 0.649 | 0.351 | 0
1 | 0 | 0 | 0 | 0 | 0 | 0 | 1 | 0.121 | 0.139 | 0.74 | 0.809 | 0.042 | 0.133 | 1 | 0 | 0 | 0 | 0.25 | 5 | 1 | 500 | 1 | 900 | 2 | 1 | 926.2 | 0.526 | 0.69 | 0.31 | 0
1 | 0 | 0 | 0 | 0 | 0 | 0 | 1 | 0.121 | 0.139 | 0.74 | 0.809 | 0.042 | 0.133 | 1 | 0 | 0 | 0 | 0.33 | 5 | 1 | 550 | 1 | 900 | 2 | 1 | 976.7 | 0.444 | 0.858 | 0.142 | 0
1 | 0 | 0 | 0 | 0 | 0 | 0 | 1 | 0.121 | 0.139 | 0.74 | 0.809 | 0.042 | 0.133 | 1 | 0 | 0 | 0 | 0.33 | 5 | 1 | 600 | 1 | 900 | 2 | 1 | 1223.3 | 0.623 | 0.86 | 0.14 | 0
1 | 0 | 0 | 0 | 0 | 0 | 0 | 1 | 0.121 | 0.139 | 0.74 | 0.809 | 0.042 | 0.133 | 1 | 0 | 0 | 0 | 0 | 30 | 1 | 650 | 1 | 900 | 2 | 1 | 608.3 | 0.329 | 0.796 | 0.204 | 0
0 | 0 | 0 | 0 | 1 | 0 | 0 | 1 | 0.097 | 0.001 | 0.902 | 0.834 | 0.062 | 0.088 | 1 | 0 | 0 | 0 | 0 | 30 | 1 | 1000 | 2 | 800 | 2 | 0 | 2326.3 | 1.25 | 0.46 | 0.46 | 0.08
0 | 0 | 0 | 0 | 1 | 0 | 0 | 1 | 0.093 | 0.005 | 0.902 | 0.862 | 0.036 | 0.014 | 1 | 0 | 0 | 0 | 0 | 30 | 0 | 0 | 0 | 850 | 1.5 | 1 | 874 | 0.61 | 0.354 | 0.646 | 0
1 | 0 | 0 | 0 | 0 | 0 | 0 | 1 | 0.121 | 0.139 | 0.74 | 0.907 | 0.015 | 0.033 | 0 | 1 | 0 | 0 | 0 | 30 | 0 | 0 | 0 | 850 | 0.5 | 0 | 76.3 | 0.043 | 0.497 | 0.503 | 0
1 | 0 | 0 | 0 | 0 | 0 | 0 | 1 | 0.121 | 0.139 | 0.74 | 0.907 | 0.015 | 0.033 | 0 | 0 | 1 | 0 | 0.33 | 20 | 0 | 0 | 0 | 850 | 0.5 | 0 | 13.3 | 0.023 | 0.02 | 0.98 | 0
1 | 0 | 0 | 0 | 0 | 0 | 0 | 1 | 0.121 | 0.139 | 0.74 | 0.907 | 0.015 | 0.033 | 0 | 0 | 0 | 1 | 1 | 10 | 0 | 0 | 0 | 850 | 0.5 | 0 | 99 | 0.07 | 0.443 | 0.557 | 0
0 | 0 | 1 | 0 | 0 | 0 | 0 | 1 | 0.496 | 0.055 | 0.449 | 0.699 | 0.047 | 0.23 | 1 | 0 | 0 | 0 | 1 | 10 | 0 | 0 | 0 | 650 | 0.5 | 1 | 2581 | 1.47 | 0.327 | 0.673 | 0
0 | 0 | 1 | 0 | 0 | 0 | 0 | 1 | 0.228 | 0.366 | 0.406 | 0.527 | 0.001 | 0.469 | 1 | 0 | 0 | 0 | 0.4 | 10 | 0 | 0 | 0 | 600 | 2 | 1 | 245 | 0.26 | 0.308 | 0.692 | 0
0 | 0 | 1 | 0 | 0 | 0 | 0 | 1 | 0.228 | 0.366 | 0.406 | 0.527 | 0.001 | 0.469 | 1 | 0 | 0 | 0 | 1 | 10 | 0 | 0 | 0 | 600 | 2 | 1 | 1298 | 0.8 | 0.538 | 0.462 | 0
1 | 0 | 0 | 0 | 0 | 0 | 0 | 1 | 0.245 | 0.296 | 0.459 | 0.86 | 0.041 | 0.01 | 1 | 0 | 0 | 0 | 0.5 | 4 | 0 | 0 | 0 | 600 | 2 | 1 | 500 | 0.38 | 0.474 | 0.526 | 0
1 | 0 | 0 | 0 | 0 | 0 | 0 | 1 | 0.245 | 0.296 | 0.459 | 0.86 | 0.041 | 0.01 | 1 | 0 | 0 | 0 | 0.33 | 4 | 0 | 0 | 0 | 600 | 2 | 1 | 1431 | 0.78 | 0.634 | 0.366 | 0
0 | 0 | 0 | 1 | 0 | 0 | 0 | 1 | 0.163 | 0.025 | 0.812 | 0.9 | 0.009 | 0.06 | 1 | 0 | 0 | 0 | 0.25 | 4 | 1 | 420 | 3.3 | 850 | 1.3 | 1 | 27.3 | 0.05 | 0 | 1 | 0
0 | 0 | 0 | 1 | 0 | 0 | 0 | 1 | 0.163 | 0.025 | 0.812 | 0.9 | 0.009 | 0.06 | 1 | 0 | 0 | 0 | 1 | 4 | 1 | 420 | 3.3 | 850 | 1.3 | 1 | 873.5 | 0.46 | 0.634 | 0.366 | 0
0 | 0 | 0 | 1 | 0 | 0 | 0 | 1 | 0.163 | 0.025 | 0.812 | 0.9 | 0.009 | 0.06 | 1 | 0 | 0 | 0 | 0.5 | 4 | 1 | 420 | 3.3 | 850 | 1.3 | 1 | 1120.5 | 0.63 | 0.492 | 0.508 | 0
0 | 0 | 0 | 1 | 0 | 0 | 0 | 1 | 0.163 | 0.025 | 0.812 | 0.9 | 0.009 | 0.06 | 1 | 0 | 0 | 0 | 0.33 | 4 | 1 | 420 | 3.3 | 850 | 1.3 | 1 | 894.8 | 0.51 | 0.49 | 0.51 | 0
0 | 0 | 0 | 1 | 0 | 0 | 0 | 1 | 0.163 | 0.025 | 0.812 | 0.9 | 0.009 | 0.06 | 1 | 0 | 0 | 0 | 0.25 | 4 | 0 | 0 | 0 | 850 | 1.3 | 1 | 462.4 | 0.28 | 0.536 | 0.429 | 0.035
0 | 0 | 0 | 1 | 0 | 0 | 0 | 1 | 0.163 | 0.025 | 0.812 | 0.9 | 0.009 | 0.06 | 1 | 0 | 0 | 0 | 0 | 3 | 0 | 0 | 0 | 850 | 1.3 | 1 | 847.6 | 0.5 | 0.56 | 0.44 | 0
0 | 0 | 0 | 1 | 0 | 0 | 0 | 1 | 0.163 | 0.025 | 0.812 | 0.9 | 0.009 | 0.06 | 1 | 0 | 0 | 0 | 1 | 2 | 0 | 0 | 0 | 850 | 1.3 | 1 | 1692.5 | 0.99 | 0.545 | 0.455 | 0
0 | 0 | 0 | 1 | 0 | 0 | 0 | 1 | 0.163 | 0.025 | 0.812 | 0.9 | 0.009 | 0.06 | 1 | 0 | 0 | 0 | 1 | 2 | 0 | 0 | 0 | 850 | 1.3 | 1 | 2044.5 | 1.22 | 0.525 | 0.459 | 0.016
0 | 0 | 0 | 0 | 1 | 0 | 0 | 1 | 0.47 | 0.01 | 0.52 | 0.921 | 0.047 | 0.016 | 1 | 0 | 0 | 0 | 5 | 5 | 0 | 0 | 0 | 800 | 1 | 0 | 441 | 0.19 | 0.932 | 0.068 | 0
0 | 0 | 0 | 0 | 1 | 0 | 0 | 1 | 0.47 | 0.01 | 0.52 | 0.92 | 0.035 | 0.028 | 1 | 0 | 0 | 0 | 5 | 5 | 0 | 0 | 0 | 800 | 1 | 0 | 610 | 0.24 | 0.946 | 0.054 | 0
0 | 0 | 0 | 0 | 1 | 0 | 0 | 1 | 0.47 | 0.01 | 0.52 | 0.602 | 0.022 | 0.273 | 1 | 0 | 0 | 0 | 5 | 5 | 0 | 0 | 0 | 800 | 1 | 0 | 2087 | 0.98 | 0.89 | 0.11 | 0
0 | 0 | 0 | 0 | 1 | 0 | 0 | 1 | 0.47 | 0.01 | 0.5 | 0.788 | 0.026 | 0.184 | 1 | 0 | 0 | 0 | 0 | 5 | 0 | 0 | 0 | 800 | 2 | 0 | 1095.1 | 1.05 | 0.371 | 0.629 | 0
0 | 0 | 0 | 0 | 1 | 0 | 0 | 1 | 0.47 | 0.01 | 0.5 | 0.788 | 0.026 | 0.184 | 1 | 0 | 0 | 0 | 1 | 5 | 0 | 0 | 0 | 800 | 2 | 0 | 2098.2 | 1.63 | 0.19 | 0.81 | 0
0 | 0 | 0 | 0 | 1 | 0 | 0 | 1 | 0.47 | 0.01 | 0.5 | 0.788 | 0.026 | 0.184 | 1 | 0 | 0 | 0 | 0.5 | 5 | 0 | 0 | 0 | 800 | 2 | 0 | 2669.1 | 1.98 | 0.146 | 0.854 | 0
0 | 0 | 1 | 0 | 0 | 0 | 0 | 1 | 0.356 | 0.07 | 0.574 | 0.703 | 0.039 | 0.242 | 1 | 0 | 0 | 0 | 0.25 | 5 | 1 | 450 | 0.5 | 800 | 2 | 0 | 941.7 | 0.56 | 0.5 | 0.5 | 0
0 | 0 | 1 | 0 | 0 | 0 | 0 | 1 | 0.356 | 0.07 | 0.574 | 0.703 | 0.039 | 0.242 | 1 | 0 | 0 | 0 | 0 | 5 | 1 | 450 | 0.5 | 800 | 2 | 0 | 1112.1 | 0.63 | 0.46 | 0.54 | 0
0 | 0 | 1 | 0 | 0 | 0 | 0 | 1 | 0.356 | 0.07 | 0.574 | 0.703 | 0.039 | 0.242 | 1 | 0 | 0 | 0 | 0.33 | 5 | 1 | 450 | 0.5 | 800 | 2 | 0 | 1212.5 | 0.69 | 0.406 | 0.594 | 0
0 | 0 | 1 | 0 | 0 | 0 | 0 | 1 | 0.356 | 0.07 | 0.574 | 0.703 | 0.039 | 0.242 | 1 | 0 | 0 | 0 | 0 | 5 | 1 | 450 | 0.5 | 800 | 2 | 0 | 1180.1 | 0.68 | 0.426 | 0.574 | 0
0 | 0 | 1 | 0 | 0 | 0 | 0 | 1 | 0.33 | 0.046 | 0.624 | 0.751 | 0.044 | 0.109 | 1 | 0 | 0 | 0 | 0.25 | 10 | 1 | 450 | 0.5 | 800 | 2 | 0 | 942.1 | 0.49 | 0.694 | 0.306 | 0
0 | 0 | 1 | 0 | 0 | 0 | 0 | 1 | 0.37 | 0.024 | 0.606 | 0.678 | 0.039 | 0.152 | 1 | 0 | 0 | 0 | 0.25 | 10 | 1 | 450 | 0.5 | 800 | 2 | 0 | 1007.2 | 0.053 | 0.642 | 0.358 | 0
0 | 1 | 0 | 0 | 0 | 0 | 0 | 0 | 0.412 | 0.001 | 0.587 | 0.748 | 0.195 | 0.04 | 0 | 1 | 0 | 0 | 0 | 150 | 1 | 800 | 1 | 900 | 0.5 | 1 | 107.6 | 0.063 | 0.952 | 0.048 | 0
0 | 1 | 0 | 0 | 0 | 0 | 1 | 0 | 0.412 | 0.001 | 0.587 | 0.748 | 0.195 | 0.04 | 0 | 1 | 0 | 0 | 0 | 150 | 1 | 800 | 1 | 900 | 1 | 1 | 305.4 | 0.154 | 0.825 | 0.175 | 0
0 | 1 | 0 | 0 | 0 | 0 | 1 | 0 | 0.412 | 0.001 | 0.587 | 0.748 | 0.195 | 0.04 | 0 | 1 | 0 | 0 | 0 | 150 | 1 | 800 | 1 | 900 | 2 | 1 | 564.2 | 0.275 | 0.673 | 0.327 | 0
0 | 1 | 0 | 0 | 0 | 0 | 1 | 0 | 0.28 | 0.035 | 0.685 | 0.792 | 0.039 | 0.16 | 0 | 1 | 0 | 0 | 0 | 150 | 0 | 0 | 0 | 800 | 0.5 | 0 | 353 | 0.181 | 0.16 | 0.84 | 0
0 | 1 | 0 | 0 | 0 | 0 | 1 | 0 | 0.28 | 0.035 | 0.685 | 0.792 | 0.039 | 0.16 | 0 | 0 | 1 | 0 | 0 | 150 | 0 | 0 | 0 | 800 | 0.5 | 0 | 414 | 0.188 | 0.17 | 0.83 | 0
0 | 1 | 0 | 0 | 0 | 0 | 1 | 0 | 0.28 | 0.035 | 0.685 | 0.792 | 0.039 | 0.16 | 0 | 0 | 0 | 1 | 0 | 150 | 0 | 0 | 0 | 800 | 0.5 | 0 | 364 | 0.181 | 0.18 | 0.82 | 0
0 | 1 | 0 | 0 | 0 | 0 | 1 | 0 | 0.28 | 0.035 | 0.685 | 0.792 | 0.039 | 0.16 | 0 | 1 | 0 | 0 | 0 | 150 | 0 | 0 | 0 | 900 | 0.5 | 0 | 424 | 0.189 | 0.19 | 0.81 | 0
0 | 1 | 0 | 0 | 0 | 0 | 1 | 0 | 0.28 | 0.035 | 0.685 | 0.792 | 0.039 | 0.16 | 0 | 0 | 1 | 0 | 0 | 150 | 0 | 0 | 0 | 900 | 0.5 | 0 | 450 | 0.19 | 0.2 | 0.8 | 0
0 | 1 | 0 | 0 | 0 | 0 | 0 | 0 | 0.28 | 0.035 | 0.685 | 0.792 | 0.039 | 0.16 | 0 | 0 | 0 | 1 | 0 | 150 | 0 | 0 | 0 | 900 | 0.5 | 0 | 464 | 0.191 | 0.19 | 0.81 | 0
0 | 1 | 0 | 0 | 0 | 0 | 0 | 0 | 0.28 | 0.035 | 0.685 | 0.792 | 0.039 | 0.16 | 0 | 1 | 0 | 0 | 0.5 | 3 | 0 | 0 | 0 | 1000 | 0.5 | 0 | 409 | 0.187 | 0.17 | 0.83 | 0
0 | 1 | 0 | 0 | 0 | 0 | 0 | 0 | 0.28 | 0.035 | 0.685 | 0.792 | 0.039 | 0.16 | 0 | 0 | 1 | 0 | 0.5 | 3 | 0 | 0 | 0 | 1000 | 0.5 | 0 | 365 | 0.182 | 0.16 | 0.84 | 0
0 | 1 | 0 | 0 | 0 | 0 | 0 | 0 | 0.28 | 0.035 | 0.685 | 0.792 | 0.039 | 0.16 | 0 | 0 | 0 | 1 | 0.5 | 3 | 0 | 0 | 0 | 1000 | 0.5 | 0 | 335 | 0.179 | 0.16 | 0.84 | 0
0 | 0 | 0 | 0 | 1 | 0 | 0 | 0 | 0.47 | 0.01 | 0.5 | 0.788 | 0.026 | 0.184 | 1 | 0 | 0 | 0 | 0.5 | 3 | 1 | 525 | 2 | 700 | 1 | 0 | 1540 | 1.047 | 0.97 | 0.03 | 0
0 | 0 | 0 | 0 | 1 | 0 | 0 | 0 | 0.47 | 0.01 | 0.5 | 0.788 | 0.026 | 0.184 | 1 | 0 | 0 | 0 | 0.5 | 3 | 1 | 525 | 2 | 800 | 1 | 0 | 2142 | 1.54 | 0.92 | 0.08 | 0
0 | 0 | 0 | 0 | 1 | 0 | 0 | 0 | 0.47 | 0.01 | 0.5 | 0.788 | 0.026 | 0.184 | 1 | 0 | 0 | 0 | 0.5 | 5 | 1 | 525 | 2 | 900 | 1 | 0 | 1968 | 1.528 | 0.9 | 0.1 | 0
0 | 0 | 0 | 0 | 1 | 0 | 0 | 0 | 0.47 | 0.01 | 0.5 | 0.788 | 0.026 | 0.184 | 1 | 0 | 0 | 0 | 0 | 5 | 0 | 0 | 0 | 800 | 1 | 0 | 1325 | 0.924 | 0.96 | 0.04 | 0
0 | 0 | 0 | 0 | 1 | 0 | 0 | 0 | 0.47 | 0.01 | 0.5 | 0.788 | 0.026 | 0.184 | 1 | 0 | 0 | 0 | 0 | 5 | 1 | 525 | 2 | 800 | 1 | 0 | 1963 | 1.498 | 0.95 | 0.05 | 0
0 | 0 | 0 | 1 | 0 | 0 | 0 | 0 | 0.061 | 0.038 | 0.901 | 0.906 | 0.051 | 0.012 | 1 | 0 | 0 | 0 | 0 | 5 | 0 | 0 | 0 | 800 | 1 | 1 | 1649 | 0.679 | 0.842 | 0.158 | 0
1 | 0 | 0 | 0 | 0 | 0 | 0 | 0 | 0.264 | 0.002 | 0.752 | 0.8 | 0.01 | 0.087 | 0 | 1 | 0 | 0 | 0 | 60 | 0 | 0 | 0 | 700 | 2 | 0 | 503.8 | 0.276 | 0.525 | 0.475 | 0
1 | 0 | 0 | 0 | 0 | 0 | 0 | 0 | 0.264 | 0.002 | 0.752 | 0.8 | 0.01 | 0.087 | 0 | 0 | 1 | 0 | 0 | 5 | 0 | 0 | 0 | 700 | 2 | 0 | 511.9 | 0.293 | 0.478 | 0.522 | 0
1 | 0 | 0 | 0 | 0 | 0 | 0 | 0 | 0.264 | 0.002 | 0.752 | 0.8 | 0.01 | 0.087 | 0 | 0 | 0 | 1 | 0.5 | 10 | 0 | 0 | 0 | 700 | 2 | 0 | 520.5 | 0.314 | 0.458 | 0.542 | 0
0 | 0 | 1 | 0 | 0 | 0 | 0 | 0 | 0.217 | 0.271 | 0.512 | 0.573 | 0.056 | 0.354 | 0 | 1 | 0 | 0 | 1 | 10 | 0 | 0 | 0 | 800 | 0.75 | 1 | 301 | 0.345 | 0.754 | 0.246 | 0
0 | 1 | 0 | 0 | 0 | 0 | 0 | 0 | 0.319 | 0.059 | 0.622 | 0.737 | 0.044 | 0.203 | 1 | 0 | 0 | 0 | 1 | 10 | 0 | 0 | 0 | 750 | 0.5 | 1 | 603 | 0.3 | 0.8 | 0.2 | 0
0 | 1 | 0 | 0 | 0 | 0 | 0 | 0 | 0.319 | 0.059 | 0.622 | 0.737 | 0.044 | 0.203 | 1 | 0 | 0 | 0 | 1 | 10 | 0 | 0 | 0 | 800 | 0.5 | 1 | 710 | 0.34 | 0.824 | 0.176 | 0
0 | 1 | 0 | 0 | 0 | 0 | 0 | 0 | 0.319 | 0.059 | 0.622 | 0.737 | 0.044 | 0.203 | 1 | 0 | 0 | 0 | 1 | 10 | 0 | 0 | 0 | 850 | 0.5 | 1 | 934 | 0.46 | 0.804 | 0.196 | 0
0 | 1 | 0 | 0 | 0 | 0 | 0 | 0 | 0.319 | 0.059 | 0.622 | 0.737 | 0.044 | 0.203 | 1 | 0 | 0 | 0 | 1 | 10 | 0 | 0 | 0 | 900 | 0.5 | 1 | 1183 | 0.61 | 0.787 | 0.213 | 0
0 | 1 | 0 | 0 | 0 | 0 | 0 | 0 | 0.319 | 0.059 | 0.622 | 0.737 | 0.044 | 0.203 | 1 | 0 | 0 | 0 | 1 | 10 | 0 | 0 | 0 | 950 | 0.5 | 1 | 1178 | 0.6 | 0.783 | 0.217 | 0
0 | 1 | 0 | 0 | 0 | 0 | 0 | 0 | 0.319 | 0.059 | 0.622 | 0.737 | 0.044 | 0.203 | 1 | 0 | 0 | 0 | 0.33 | 20 | 0 | 0 | 0 | 900 | 0.75 | 1 | 77.8 | 0.56 | 0.857 | 0.143 | 0
0 | 1 | 0 | 0 | 0 | 0 | 0 | 0 | 0.319 | 0.059 | 0.622 | 0.737 | 0.044 | 0.203 | 1 | 0 | 0 | 0 | 0.33 | 20 | 0 | 0 | 0 | 900 | 1.5 | 1 | 77 | 0.63 | 0.794 | 0.206 | 0
0 | 1 | 0 | 0 | 0 | 0 | 0 | 0 | 0.319 | 0.059 | 0.622 | 0.737 | 0.044 | 0.203 | 1 | 0 | 0 | 0 | 0.33 | 5 | 0 | 0 | 0 | 900 | 3 | 1 | 77 | 0.62 | 0.79 | 0.21 | 0
0 | 1 | 0 | 0 | 0 | 0 | 0 | 0 | 0.375 | 0.148 | 0.477 | 0.777 | 0.055 | 0.104 | 1 | 0 | 0 | 0 | 0.33 | 5 | 0 | 0 | 0 | 800 | 2 | 1 | 1906 | 1.32 | 0.553 | 0.447 | 0
0 | 1 | 0 | 0 | 0 | 0 | 0 | 1 | 0.375 | 0.148 | 0.477 | 0.777 | 0.055 | 0.104 | 1 | 0 | 0 | 0 | 0.33 | 5 | 0 | 0 | 0 | 600 | 2 | 1 | 661 | 0.58 | 0.672 | 0.328 | 0
0 | 1 | 0 | 0 | 0 | 0 | 0 | 1 | 0.243 | 0.178 | 0.579 | 0.818 | 0.05 | 0.116 | 1 | 0 | 0 | 0 | 0.33 | 5 | 1 | 400 | 1 | 800 | 1 | 1 | 3020 | 1.497 | 0.875 | 0.125 | 0
0 | 1 | 0 | 0 | 0 | 0 | 0 | 0 | 0.243 | 0.178 | 0.579 | 0.818 | 0.05 | 0.116 | 1 | 0 | 0 | 0 | 0.33 | 5 | 1 | 500 | 1 | 800 | 1 | 1 | 2962 | 1.439 | 0.864 | 0.139 | 0
0 | 1 | 0 | 0 | 0 | 0 | 0 | 0 | 0.243 | 0.178 | 0.579 | 0.818 | 0.05 | 0.116 | 1 | 0 | 0 | 0 | 0.33 | 5 | 1 | 600 | 1 | 800 | 1 | 1 | 2944 | 1.421 | 0.866 | 0.134 | 0
0 | 1 | 0 | 0 | 0 | 0 | 0 | 0 | 0.243 | 0.178 | 0.579 | 0.818 | 0.05 | 0.116 | 1 | 0 | 0 | 0 | 0.33 | 5 | 1 | 500 | 2 | 800 | 1 | 1 | 2972 | 1.456 | 0.867 | 0.133 | 0
0 | 1 | 0 | 0 | 0 | 0 | 0 | 0 | 0.243 | 0.178 | 0.579 | 0.818 | 0.05 | 0.116 | 1 | 0 | 0 | 0 | 0.33 | 5 | 1 | 500 | 3 | 800 | 1 | 1 | 2948 | 1.413 | 0.884 | 0.116 | 0
0 | 1 | 0 | 0 | 0 | 0 | 0 | 0 | 0.243 | 0.178 | 0.579 | 0.818 | 0.05 | 0.116 | 1 | 0 | 0 | 0 | 0.33 | 5 | 1 | 500 | 1 | 700 | 1 | 1 | 2897 | 1.37 | 0.871 | 0.129 | 0
0 | 1 | 0 | 0 | 0 | 0 | 0 | 0 | 0.243 | 0.178 | 0.579 | 0.818 | 0.05 | 0.116 | 1 | 0 | 0 | 0 | 0.5 | 10 | 1 | 500 | 1 | 900 | 1 | 1 | 3068 | 1.779 | 0.755 | 0.245 | 0
0 | 1 | 0 | 0 | 0 | 0 | 0 | 0 | 0.243 | 0.178 | 0.579 | 0.818 | 0.05 | 0.116 | 1 | 0 | 0 | 0 | 0.25 | 10 | 1 | 500 | 1 | 800 | 2 | 1 | 2974 | 1.54 | 0.834 | 0.166 | 0
0 | 1 | 0 | 0 | 0 | 0 | 0 | 0 | 0.243 | 0.178 | 0.579 | 0.818 | 0.05 | 0.116 | 1 | 0 | 0 | 0 | 0.5 | 10 | 1 | 500 | 1 | 800 | 3 | 1 | 2943 | 1.511 | 0.839 | 0.161 | 0
0 | 0 | 0 | 0 | 0 | 1 | 0 | 0 | 0.09 | 0.08 | 0.288 | 0.562 | 0.585 | 0.03 | 1 | 0 | 0 | 0 | 0.5 | 10 | 0 | 0 | 0 | 750 | 1.5 | 0 | 574 | 0.467 | 0.356 | 0.644 | 0
0 | 1 | 0 | 0 | 0 | 0 | 0 | 0 | 0.396 | 0.001 | 0.603 | 0.748 | 0.195 | 0.04 | 0 | 1 | 0 | 0 | 0 | 8 | 1 | 800 | 1 | 900 | 0.5 | 0 | 109.4 | 0.065 | 0.954 | 0.046 | 0
0 | 1 | 0 | 0 | 0 | 0 | 0 | 0 | 0.396 | 0.001 | 0.603 | 0.748 | 0.195 | 0.04 | 0 | 1 | 0 | 0 | 0 | 8 | 1 | 800 | 1 | 900 | 1 | 0 | 297.7 | 0.142 | 0.894 | 0.106 | 0
0 | 1 | 0 | 0 | 0 | 0 | 0 | 0 | 0.396 | 0.001 | 0.603 | 0.748 | 0.195 | 0.04 | 0 | 1 | 0 | 0 | 0 | 10 | 1 | 800 | 1 | 900 | 2 | 0 | 589.4 | 0.298 | 0.728 | 0.272 | 0
0 | 1 | 0 | 0 | 0 | 0 | 0 | 0 | 0.396 | 0.001 | 0.603 | 0.748 | 0.195 | 0.04 | 0 | 1 | 0 | 0 | 0 | 10 | 1 | 800 | 1 | 900 | 0.5 | 0 | 380.5 | 0.337 | 0.596 | 0.404 | 0
0 | 1 | 0 | 0 | 0 | 0 | 0 | 0 | 0.396 | 0.001 | 0.603 | 0.748 | 0.195 | 0.04 | 0 | 1 | 0 | 0 | 3 | 10 | 1 | 800 | 1 | 900 | 1.5 | 0 | 819 | 0.417 | 0.871 | 0.129 | 0
0 | 0 | 0 | 1 | 0 | 0 | 0 | 0 | 0.26134 | 0.105 | 0.63366 | 0.779 | 0.045 | 0.152 | 1 | 0 | 0 | 0 | 0 | 10 | 0 | 0 | 0 | 850 | 1.5 | 1 | 1739.3 | 0.85 | 0.716 | 0.284 | 0
1 | 0 | 0 | 0 | 0 | 0 | 0 | 0 | 0.14 | 0.002 | 0.858 | 0.895 | 0.008 | 0.087 | 0 | 0 | 1 | 0 | 0.25 | 5 | 0 | 0 | 0 | 800 | 1 | 0 | 462.6 | 0.243 | 0.486 | 0.514 | 0
1 | 0 | 0 | 0 | 0 | 0 | 0 | 0 | 0.14 | 0.002 | 0.858 | 0.895 | 0.008 | 0.087 | 0 | 1 | 0 | 0 | 0.25 | 5 | 0 | 0 | 0 | 800 | 1 | 0 | 550.9 | 0.264 | 0.506 | 0.494 | 0
1 | 0 | 0 | 0 | 0 | 0 | 0 | 0 | 0.14 | 0.002 | 0.858 | 0.895 | 0.008 | 0.087 | 0 | 0 | 0 | 1 | 0.25 | 5 | 0 | 0 | 0 | 800 | 1 | 0 | 556.2 | 0.354 | 0.378 | 0.622 | 0
0 | 0 | 1 | 0 | 0 | 0 | 0 | 0 | 0.463 | 0.044 | 0.493 | 0.678 | 0.046 | 0.228 | 1 | 0 | 0 | 0 | 0.25 | 5 | 0 | 0 | 0 | 600 | 1 | 1 | 1599 | 0.829 | 0.601 | 0.399 | 0
0 | 0 | 1 | 0 | 0 | 0 | 0 | 0 | 0.463 | 0.044 | 0.493 | 0.678 | 0.046 | 0.228 | 1 | 0 | 0 | 0 | 0.25 | 5 | 0 | 0 | 0 | 700 | 1 | 1 | 2615 | 1.685 | 0.302 | 0.698 | 0
0 | 0 | 1 | 0 | 0 | 0 | 0 | 0 | 0.463 | 0.044 | 0.493 | 0.678 | 0.046 | 0.228 | 1 | 0 | 0 | 0 | 0.25 | 5 | 0 | 0 | 0 | 800 | 1 | 1 | 3036 | 2.213 | 0.235 | 0.765 | 0
0 | 1 | 0 | 0 | 0 | 0 | 0 | 0 | 0.235 | 0.255 | 0.51 | 0.789 | 0.116 | 0.06 | 1 | 0 | 0 | 0 | 0.67 | 5 | 1 | 200 | 1 | 850 | 2 | 1 | 2596 | 1.96 | 0.143 | 0.857 | 0
0 | 1 | 0 | 0 | 0 | 0 | 0 | 0 | 0.235 | 0.255 | 0.51 | 0.789 | 0.116 | 0.06 | 1 | 0 | 0 | 0 | 0.67 | 5 | 1 | 200 | 1 | 550 | 2 | 1 | 1850 | 0.97 | 0.433 | 0.567 | 0
0 | 1 | 0 | 0 | 0 | 0 | 0 | 0 | 0.235 | 0.255 | 0.51 | 0.789 | 0.116 | 0.06 | 1 | 0 | 0 | 0 | 0.5 | 8 | 1 | 200 | 1 | 650 | 2 | 1 | 2308 | 1.1 | 0.627 | 0.373 | 0
1 | 0 | 0 | 0 | 0 | 0 | 0 | 0 | 0.375 | 0.039 | 0.586 | 0.709 | 0.041 | 0.198 | 0 | 1 | 0 | 0 | 0.25 | 5 | 0 | 0 | 0 | 950 | 1 | 0 | 933 | 0.7 | 0.377 | 0.623 | 0
0 | 0 | 0 | 0 | 1 | 0 | 0 | 0 | 0.462 | 0.008 | 0.53 | 0.935 | 0.038 | 0.014 | 1 | 0 | 0 | 0 | 0.25 | 5 | 0 | 0 | 0 | 800 | 1 | 0 | 2470 | 0.99 | 0.434 | 0.566 | 0
0 | 0 | 0 | 0 | 1 | 0 | 0 | 0 | 0.462 | 0.008 | 0.53 | 0.935 | 0.038 | 0.014 | 1 | 0 | 0 | 0 | 0.25 | 5 | 0 | 0 | 0 | 800 | 2 | 0 | 2988 | 1.75 | 0.726 | 0.274 | 0
0 | 0 | 0 | 0 | 1 | 0 | 0 | 0 | 0.462 | 0.008 | 0.53 | 0.935 | 0.038 | 0.014 | 1 | 0 | 0 | 0 | 0.25 | 5 | 0 | 0 | 0 | 800 | 3 | 0 | 2830 | 1.78 | 0.73 | 0.27 | 0
0 | 0 | 0 | 0 | 1 | 0 | 0 | 0 | 0.462 | 0.008 | 0.53 | 0.935 | 0.038 | 0.014 | 1 | 0 | 0 | 0 | 0.25 | 5 | 0 | 0 | 0 | 800 | 4 | 0 | 3081 | 2.11 | 0.678 | 0.322 | 0
0 | 0 | 0 | 0 | 1 | 0 | 0 | 0 | 0.462 | 0.008 | 0.53 | 0.935 | 0.038 | 0.014 | 1 | 0 | 0 | 0 | 0.25 | 5 | 0 | 0 | 0 | 700 | 3 | 0 | 2036 | 1.06 | 0.802 | 0.198 | 0
0 | 0 | 0 | 0 | 1 | 0 | 0 | 0 | 0.462 | 0.008 | 0.53 | 0.935 | 0.038 | 0.014 | 1 | 0 | 0 | 0 | 0.25 | 5 | 0 | 0 | 0 | 900 | 3 | 0 | 3004 | 2.39 | 0.649 | 0.351 | 0
0 | 0 | 0 | 0 | 1 | 0 | 0 | 0 | 0.462 | 0.008 | 0.53 | 0.935 | 0.038 | 0.014 | 1 | 0 | 0 | 0 | 0.25 | 5 | 0 | 0 | 0 | 1000 | 3 | 0 | 2618 | 1.84 | 0.527 | 0.473 | 0
0 | 0 | 0 | 1 | 0 | 0 | 0 | 0 | 0.386 | 0.28 | 0.334 | 0.634 | 0.049 | 0.29 | 1 | 0 | 0 | 0 | 0 | 10 | 1 | 500 | 1 | 800 | 0.75 | 0 | 2195 | 1.14 | 0.96 | 0.04 | 0
0 | 0 | 0 | 1 | 0 | 0 | 0 | 0 | 0.386 | 0.28 | 0.334 | 0.634 | 0.049 | 0.29 | 1 | 0 | 0 | 0 | 0 | 10 | 1 | 600 | 1 | 800 | 0.75 | 0 | 2849 | 1.49 | 0.92 | 0.08 | 0
0 | 0 | 0 | 1 | 0 | 0 | 0 | 0 | 0.386 | 0.28 | 0.334 | 0.634 | 0.049 | 0.29 | 1 | 0 | 0 | 0 | 0 | 10 | 1 | 700 | 1 | 800 | 0.75 | 0 | 2235 | 1.24 | 0.87 | 0.13 | 0
0 | 1 | 0 | 0 | 0 | 0 | 0 | 0 | 0.036 | 0.322 | 0.642 | 0.735 | 0.066 | 0.185 | 0 | 1 | 0 | 0 | 0 | 10 | 0 | 0 | 0 | 900 | 1 | 0 | 997.2 | 0.741 | 0.625 | 0.375 | 0
0 | 1 | 0 | 0 | 0 | 0 | 0 | 0 | 0.036 | 0.322 | 0.642 | 0.735 | 0.066 | 0.185 | 0 | 1 | 0 | 0 | 0 | 10 | 0 | 0 | 0 | 900 | 1 | 0 | 487.8 | 0.3 | 0.793 | 0.207 | 0
0 | 1 | 0 | 0 | 0 | 0 | 0 | 0 | 0.036 | 0.322 | 0.642 | 0.735 | 0.066 | 0.185 | 0 | 1 | 0 | 0 | 0 | 8 | 1 | 500 | 1 | 900 | 1 | 0 | 672.7 | 0.489 | 0.656 | 0.344 | 0
0 | 1 | 0 | 0 | 0 | 0 | 0 | 0 | 0.036 | 0.322 | 0.642 | 0.735 | 0.066 | 0.185 | 0 | 1 | 0 | 0 | 0.2 | 5 | 1 | 700 | 1 | 900 | 1 | 0 | 641.8 | 0.472 | 0.64 | 0.36 | 0
0 | 1 | 0 | 0 | 0 | 0 | 0 | 0 | 0.036 | 0.322 | 0.642 | 0.735 | 0.066 | 0.185 | 0 | 1 | 0 | 0 | 0.25 | 5 | 1 | 900 | 1 | 900 | 1 | 0 | 591 | 0.405 | 0.681 | 0.319 | 0
0 | 1 | 0 | 0 | 0 | 0 | 0 | 0 | 0.411 | 0.001 | 0.588 | 0.748 | 0.195 | 0.04 | 0 | 1 | 0 | 0 | 0.33 | 5 | 1 | 800 | 0.2 | 900 | 1 | 0 | 663.2 | 0.321 | 0.766 | 0.234 | 0
0 | 0 | 0 | 1 | 0 | 0 | 0 | 0 | 0.092 | 0.007 | 0.901 | 0.923 | 0.004 | 0.05 | 1 | 0 | 0 | 0 | 1 | 5 | 0 | 0 | 0 | 800 | 1 | 1 | 2997 | 1.67 | 0.886 | 0.114 | 0
0 | 0 | 0 | 1 | 0 | 0 | 0 | 0 | 0.092 | 0.007 | 0.901 | 0.923 | 0.004 | 0.05 | 1 | 0 | 0 | 0 | 0.5 | 5 | 0 | 0 | 0 | 800 | 1 | 1 | 2113 | 1.13 | 0.938 | 0.062 | 0
0 | 0 | 0 | 1 | 0 | 0 | 0 | 0 | 0.092 | 0.007 | 0.901 | 0.923 | 0.004 | 0.05 | 1 | 0 | 0 | 0 | 0.33 | 5 | 0 | 0 | 0 | 800 | 1 | 1 | 1202 | 0.66 | 0.924 | 0.076 | 0
0 | 1 | 0 | 0 | 0 | 0 | 0 | 0 | 0.335 | 0.045 | 0.62 | 0.768 | 0.041 | 0.1 | 1 | 0 | 0 | 0 | 0.25 | 5 | 1 | 800 | 2 | 600 | 2 | 0 | 562 | 0.27 | 0.889 | 0.111 | 0
0 | 1 | 0 | 0 | 0 | 0 | 0 | 0 | 0.335 | 0.045 | 0.62 | 0.768 | 0.041 | 0.1 | 1 | 0 | 0 | 0 | 0.2 | 5 | 1 | 800 | 2 | 600 | 2 | 0 | 865 | 0.39 | 0.949 | 0.051 | 0
0 | 1 | 0 | 0 | 0 | 0 | 0 | 0 | 0.335 | 0.045 | 0.62 | 0.768 | 0.041 | 0.1 | 1 | 0 | 0 | 0 | 0.17 | 5 | 1 | 800 | 2 | 600 | 2 | 0 | 920 | 0.41 | 0.951 | 0.049 | 0
0 | 1 | 0 | 0 | 0 | 0 | 0 | 0 | 0.335 | 0.045 | 0.62 | 0.768 | 0.041 | 0.1 | 1 | 0 | 0 | 0 | 1 | 5 | 1 | 800 | 2 | 600 | 2 | 0 | 919 | 0.42 | 0.929 | 0.071 | 0
0 | 1 | 0 | 0 | 0 | 0 | 0 | 0 | 0.335 | 0.045 | 0.62 | 0.768 | 0.041 | 0.1 | 1 | 0 | 0 | 0 | 0.5 | 5 | 1 | 800 | 2 | 600 | 2 | 0 | 1089 | 0.5 | 0.94 | 0.06 | 0
0 | 1 | 0 | 0 | 0 | 0 | 0 | 0 | 0.335 | 0.045 | 0.62 | 0.768 | 0.041 | 0.1 | 1 | 0 | 0 | 0 | 0.33 | 5 | 1 | 800 | 2 | 600 | 2 | 0 | 581 | 0.28 | 0.893 | 0.107 | 0
0 | 1 | 0 | 0 | 0 | 0 | 0 | 0 | 0.335 | 0.045 | 0.62 | 0.768 | 0.041 | 0.1 | 1 | 0 | 0 | 0 | 0.25 | 5 | 1 | 800 | 2 | 700 | 2 | 0 | 801 | 0.38 | 0.921 | 0.079 | 0
0 | 1 | 0 | 0 | 0 | 0 | 0 | 0 | 0.335 | 0.045 | 0.62 | 0.768 | 0.041 | 0.1 | 1 | 0 | 0 | 0 | 0.2 | 5 | 1 | 800 | 2 | 700 | 2 | 0 | 1061 | 0.49 | 0.939 | 0.061 | 0
0 | 1 | 0 | 0 | 0 | 0 | 0 | 0 | 0.335 | 0.045 | 0.62 | 0.768 | 0.041 | 0.1 | 1 | 0 | 0 | 0 | 0.17 | 5 | 1 | 800 | 2 | 700 | 2 | 0 | 1179 | 0.57 | 0.895 | 0.105 | 0
0 | 1 | 0 | 0 | 0 | 0 | 0 | 0 | 0.335 | 0.045 | 0.62 | 0.768 | 0.041 | 0.1 | 1 | 0 | 0 | 0 | 1 | 5 | 1 | 800 | 2 | 700 | 2 | 0 | 1397 | 0.65 | 0.815 | 0.185 | 0
0 | 1 | 0 | 0 | 0 | 0 | 0 | 0 | 0.335 | 0.045 | 0.62 | 0.768 | 0.041 | 0.1 | 1 | 0 | 0 | 0 | 0.5 | 5 | 1 | 800 | 2 | 700 | 2 | 0 | 1170 | 0.53 | 0.943 | 0.057 | 0
0 | 1 | 0 | 0 | 0 | 0 | 0 | 0 | 0.335 | 0.045 | 0.62 | 0.768 | 0.041 | 0.1 | 1 | 0 | 0 | 0 | 0.33 | 5 | 1 | 800 | 2 | 700 | 2 | 0 | 1441 | 0.69 | 0.899 | 0.101 | 0
0 | 1 | 0 | 0 | 0 | 0 | 0 | 0 | 0.335 | 0.045 | 0.62 | 0.768 | 0.041 | 0.1 | 1 | 0 | 0 | 0 | 0.25 | 5 | 1 | 800 | 2 | 800 | 2 | 0 | 914 | 0.48 | 0.833 | 0.167 | 0
0 | 1 | 0 | 0 | 0 | 0 | 0 | 0 | 0.335 | 0.045 | 0.62 | 0.768 | 0.041 | 0.1 | 1 | 0 | 0 | 0 | 0.2 | 5 | 1 | 800 | 2 | 800 | 2 | 0 | 988 | 0.5 | 0.86 | 0.14 | 0
0 | 1 | 0 | 0 | 0 | 0 | 0 | 0 | 0.335 | 0.045 | 0.62 | 0.768 | 0.041 | 0.1 | 1 | 0 | 0 | 0 | 0.17 | 5 | 1 | 800 | 2 | 800 | 2 | 0 | 1084 | 0.52 | 0.904 | 0.096 | 0
0 | 1 | 0 | 0 | 0 | 0 | 0 | 0 | 0.335 | 0.045 | 0.62 | 0.768 | 0.041 | 0.1 | 1 | 0 | 0 | 0 | 1 | 5 | 1 | 800 | 2 | 800 | 2 | 0 | 2599 | 1.16 | 0.966 | 0.034 | 0
0 | 1 | 0 | 0 | 0 | 0 | 0 | 0 | 0.335 | 0.045 | 0.62 | 0.768 | 0.041 | 0.1 | 1 | 0 | 0 | 0 | 0.5 | 5 | 1 | 800 | 2 | 800 | 2 | 0 | 2368 | 1.12 | 0.857 | 0.143 | 0
0 | 1 | 0 | 0 | 0 | 0 | 0 | 0 | 0.335 | 0.045 | 0.62 | 0.768 | 0.041 | 0.1 | 1 | 0 | 0 | 0 | 0.33 | 5 | 1 | 800 | 2 | 800 | 2 | 0 | 2141 | 0.99 | 0.869 | 0.131 | 0
0 | 1 | 0 | 0 | 0 | 0 | 0 | 0 | 0.335 | 0.045 | 0.62 | 0.768 | 0.041 | 0.1 | 1 | 0 | 0 | 0 | 0.25 | 5 | 1 | 800 | 2 | 600 | 2 | 0 | 502 | 0.25 | 0.88 | 0.12 | 0
0 | 1 | 0 | 0 | 0 | 0 | 0 | 0 | 0.335 | 0.045 | 0.62 | 0.768 | 0.041 | 0.1 | 1 | 0 | 0 | 0 | 0.2 | 5 | 1 | 800 | 2 | 600 | 2 | 0 | 680 | 0.33 | 0.879 | 0.121 | 0
0 | 1 | 0 | 0 | 0 | 0 | 0 | 0 | 0.335 | 0.045 | 0.62 | 0.768 | 0.041 | 0.1 | 1 | 0 | 0 | 0 | 0.17 | 5 | 1 | 800 | 2 | 600 | 2 | 0 | 1517 | 0.63 | 0.968 | 0.032 | 0
0 | 1 | 0 | 0 | 0 | 0 | 0 | 0 | 0.335 | 0.045 | 0.62 | 0.768 | 0.041 | 0.1 | 1 | 0 | 0 | 0 | 1 | 5 | 1 | 800 | 2 | 600 | 2 | 0 | 1173 | 0.49 | 0.98 | 0.02 | 0
0 | 1 | 0 | 0 | 0 | 0 | 0 | 0 | 0.335 | 0.045 | 0.62 | 0.768 | 0.041 | 0.1 | 1 | 0 | 0 | 0 | 0.5 | 5 | 1 | 800 | 2 | 600 | 2 | 0 | 690 | 0.36 | 0.833 | 0.167 | 0
0 | 1 | 0 | 0 | 0 | 0 | 0 | 0 | 0.335 | 0.045 | 0.62 | 0.768 | 0.041 | 0.1 | 1 | 0 | 0 | 0 | 0.33 | 5 | 1 | 800 | 2 | 600 | 2 | 0 | 728 | 0.37 | 0.865 | 0.135 | 0
0 | 1 | 0 | 0 | 0 | 0 | 0 | 0 | 0.335 | 0.045 | 0.62 | 0.768 | 0.041 | 0.1 | 1 | 0 | 0 | 0 | 0.25 | 5 | 1 | 800 | 2 | 700 | 2 | 0 | 492 | 0.29 | 0.759 | 0.241 | 0
0 | 1 | 0 | 0 | 0 | 0 | 0 | 0 | 0.335 | 0.045 | 0.62 | 0.768 | 0.041 | 0.1 | 1 | 0 | 0 | 0 | 0.2 | 5 | 1 | 800 | 2 | 700 | 2 | 0 | 448 | 0.23 | 0.826 | 0.174 | 0
0 | 1 | 0 | 0 | 0 | 0 | 0 | 0 | 0.335 | 0.045 | 0.62 | 0.768 | 0.041 | 0.1 | 1 | 0 | 0 | 0 | 0.17 | 5 | 1 | 800 | 2 | 700 | 2 | 0 | 770 | 0.41 | 0.805 | 0.195 | 0
0 | 1 | 0 | 0 | 0 | 0 | 0 | 0 | 0.335 | 0.045 | 0.62 | 0.768 | 0.041 | 0.1 | 1 | 0 | 0 | 0 | 1 | 5 | 1 | 800 | 2 | 700 | 2 | 0 | 787 | 0.35 | 0.943 | 0.057 | 0
0 | 1 | 0 | 0 | 0 | 0 | 0 | 0 | 0.335 | 0.045 | 0.62 | 0.768 | 0.041 | 0.1 | 1 | 0 | 0 | 0 | 0.5 | 5 | 1 | 800 | 2 | 700 | 2 | 0 | 786 | 0.44 | 0.773 | 0.227 | 0
0 | 1 | 0 | 0 | 0 | 0 | 0 | 0 | 0.335 | 0.045 | 0.62 | 0.768 | 0.041 | 0.1 | 1 | 0 | 0 | 0 | 0.33 | 5 | 1 | 800 | 2 | 700 | 2 | 0 | 707 | 0.4 | 0.775 | 0.225 | 0
0 | 1 | 0 | 0 | 0 | 0 | 0 | 0 | 0.335 | 0.045 | 0.62 | 0.768 | 0.041 | 0.1 | 1 | 0 | 0 | 0 | 0.25 | 5 | 1 | 800 | 2 | 800 | 2 | 0 | 962 | 0.41 | 1 | 0 | 0
0 | 1 | 0 | 0 | 0 | 0 | 0 | 0 | 0.335 | 0.045 | 0.62 | 0.768 | 0.041 | 0.1 | 1 | 0 | 0 | 0 | 0.2 | 5 | 1 | 800 | 2 | 800 | 2 | 0 | 423 | 0.35 | 0.543 | 0.457 | 0
0 | 1 | 0 | 0 | 0 | 0 | 0 | 0 | 0.335 | 0.045 | 0.62 | 0.768 | 0.041 | 0.1 | 1 | 0 | 0 | 0 | 0.17 | 5 | 1 | 800 | 2 | 800 | 2 | 0 | 1291 | 0.58 | 0.966 | 0.034 | 0
0 | 1 | 0 | 0 | 0 | 0 | 0 | 0 | 0.335 | 0.045 | 0.62 | 0.768 | 0.041 | 0.1 | 1 | 0 | 0 | 0 | 1 | 5 | 1 | 800 | 2 | 800 | 2 | 0 | 1511 | 0.75 | 0.733 | 0.267 | 0
0 | 1 | 0 | 0 | 0 | 0 | 0 | 0 | 0.335 | 0.045 | 0.62 | 0.768 | 0.041 | 0.1 | 1 | 0 | 0 | 0 | 0.5 | 5 | 1 | 800 | 2 | 800 | 2 | 0 | 1546 | 0.72 | 0.917 | 0.083 | 0
0 | 1 | 0 | 0 | 0 | 0 | 0 | 0 | 0.335 | 0.045 | 0.62 | 0.768 | 0.041 | 0.1 | 1 | 0 | 0 | 0 | 0.33 | 5 | 1 | 800 | 2 | 800 | 2 | 0 | 1276 | 0.66 | 0.833 | 0.167 | 0
0 | 1 | 0 | 0 | 0 | 0 | 0 | 0 | 0.245 | 0.003 | 0.752 | 0.854 | 0.046 | 0.083 | 0 | 1 | 0 | 0 | 0 | 5 | 0 | 0 | 0 | 400 | 1 | 0 | 4.7 | 0.002 | 0.5 | 0.5 | 0
0 | 1 | 0 | 0 | 0 | 0 | 0 | 0 | 0.245 | 0.003 | 0.752 | 0.854 | 0.046 | 0.083 | 0 | 1 | 0 | 0 | 0 | 5 | 0 | 0 | 0 | 500 | 1 | 0 | 7.1 | 0.003 | 1 | 0 | 0
0 | 1 | 0 | 0 | 0 | 0 | 0 | 0 | 0.245 | 0.003 | 0.752 | 0.854 | 0.046 | 0.083 | 0 | 1 | 0 | 0 | 0 | 5 | 0 | 0 | 0 | 600 | 1 | 0 | 16.8 | 0.008 | 1 | 0 | 0
0 | 1 | 0 | 0 | 0 | 0 | 0 | 0 | 0.245 | 0.003 | 0.752 | 0.854 | 0.046 | 0.083 | 0 | 1 | 0 | 0 | 0.25 | 5 | 0 | 0 | 0 | 700 | 1 | 0 | 19.2 | 0.01 | 1 | 0 | 0
0 | 1 | 0 | 0 | 0 | 0 | 0 | 0 | 0.245 | 0.003 | 0.752 | 0.854 | 0.046 | 0.083 | 0 | 1 | 0 | 0 | 0.25 | 5 | 0 | 0 | 0 | 800 | 1 | 0 | 251.3 | 0.127 | 0.976 | 0.024 | 0
0 | 1 | 0 | 0 | 0 | 0 | 0 | 0 | 0.245 | 0.003 | 0.752 | 0.854 | 0.046 | 0.083 | 0 | 1 | 0 | 0 | 0.25 | 5 | 0 | 0 | 0 | 900 | 1 | 0 | 178.1 | 0.089 | 1 | 0 | 0
0 | 1 | 0 | 0 | 0 | 0 | 0 | 0 | 0.245 | 0.003 | 0.752 | 0.854 | 0.046 | 0.083 | 1 | 0 | 0 | 0 | 0.25 | 5 | 0 | 0 | 0 | 500 | 1 | 1 | 727.5 | 0.344 | 0.366 | 0.634 | 0
0 | 1 | 0 | 0 | 0 | 0 | 0 | 0 | 0.245 | 0.003 | 0.752 | 0.854 | 0.046 | 0.083 | 1 | 0 | 0 | 0 | 0 | 5 | 0 | 0 | 0 | 600 | 1 | 1 | 1297 | 0.654 | 0.778 | 0.222 | 0
0 | 1 | 0 | 0 | 0 | 0 | 0 | 0 | 0.245 | 0.003 | 0.752 | 0.854 | 0.046 | 0.083 | 1 | 0 | 0 | 0 | 0 | 5 | 0 | 0 | 0 | 700 | 1 | 1 | 1755 | 0.883 | 0.811 | 0.189 | 0
0 | 1 | 0 | 0 | 0 | 0 | 0 | 0 | 0.245 | 0.003 | 0.752 | 0.854 | 0.046 | 0.083 | 1 | 0 | 0 | 0 | 0 | 5 | 0 | 0 | 0 | 800 | 1 | 1 | 1904 | 0.966 | 0.97 | 0.03 | 0
0 | 0 | 1 | 0 | 0 | 0 | 0 | 0 | 0.46 | 0.048 | 0.492 | 0.679 | 0.046 | 0.257 | 0 | 1 | 0 | 0 | 0 | 5 | 0 | 0 | 0 | 750 | 1 | 0 | 331.5 | 0.177 | 0.699 | 0.301 | 0
0 | 0 | 1 | 0 | 0 | 0 | 0 | 0 | 0.46 | 0.048 | 0.492 | 0.679 | 0.046 | 0.257 | 0 | 1 | 0 | 0 | 0 | 5 | 0 | 0 | 0 | 800 | 1 | 0 | 405.2 | 0.227 | 0.677 | 0.323 | 0
0 | 0 | 1 | 0 | 0 | 0 | 0 | 0 | 0.46 | 0.048 | 0.492 | 0.679 | 0.046 | 0.257 | 0 | 1 | 0 | 0 | 0 | 5 | 0 | 0 | 0 | 850 | 1 | 0 | 535.1 | 0.296 | 0.638 | 0.362 | 0
0 | 0 | 1 | 0 | 0 | 0 | 0 | 0 | 0.46 | 0.048 | 0.492 | 0.679 | 0.046 | 0.257 | 0 | 1 | 0 | 0 | 0 | 5 | 0 | 0 | 0 | 900 | 1 | 0 | 625.1 | 0.357 | 0.482 | 0.519 | 0
0 | 0 | 1 | 0 | 0 | 0 | 0 | 1 | 0.46 | 0.048 | 0.492 | 0.679 | 0.046 | 0.257 | 0 | 1 | 0 | 0 | 0 | 5 | 0 | 0 | 0 | 850 | 0 | 0 | 486.2 | 0.261 | 0.881 | 0.119 | 0
0 | 0 | 1 | 0 | 0 | 0 | 0 | 1 | 0.46 | 0.048 | 0.492 | 0.679 | 0.046 | 0.257 | 0 | 1 | 0 | 0 | 0 | 10 | 0 | 0 | 0 | 850 | 1 | 0 | 621.2 | 0.356 | 0.686 | 0.314 | 0
0 | 0 | 1 | 0 | 0 | 0 | 0 | 1 | 0.46 | 0.048 | 0.492 | 0.679 | 0.046 | 0.257 | 0 | 1 | 0 | 0 | 0 | 15 | 0 | 0 | 0 | 850 | 3 | 0 | 696.4 | 0.445 | 0.483 | 0.517 | 0
0 | 0 | 1 | 0 | 0 | 0 | 0 | 1 | 0.46 | 0.048 | 0.492 | 0.679 | 0.046 | 0.257 | 0 | 1 | 0 | 0 | 0 | 20 | 0 | 0 | 0 | 850 | 1 | 0 | 620.2 | 0.356 | 0.686 | 0.314 | 0
0 | 0 | 1 | 0 | 0 | 0 | 0 | 1 | 0.46 | 0.048 | 0.492 | 0.679 | 0.046 | 0.257 | 0 | 1 | 0 | 0 | 0.25 | 5 | 0 | 0 | 0 | 850 | 1 | 0 | 615.3 | 0.351 | 0.642 | 0.358 | 0
0 | 0 | 1 | 0 | 0 | 0 | 0 | 1 | 0.46 | 0.048 | 0.492 | 0.679 | 0.046 | 0.257 | 0 | 1 | 0 | 0 | 0.25 | 5 | 0 | 0 | 0 | 850 | 1 | 0 | 601.3 | 0.348 | 0.636 | 0.364 | 0
0 | 0 | 1 | 0 | 0 | 0 | 0 | 1 | 0.46 | 0.048 | 0.492 | 0.679 | 0.046 | 0.257 | 0 | 1 | 0 | 0 | 0 | 5 | 0 | 0 | 0 | 850 | 1 | 0 | 618.2 | 0.355 | 0.635 | 0.365 | 0
1 | 0 | 0 | 0 | 0 | 0 | 0 | 1 | 0.085 | 0.1 | 0.79 | 0.873 | 0.024 | 0.075 | 1 | 0 | 0 | 0 | 0 | 5 | 0 | 0 | 0 | 850 | 1 | 1 | 2934.6 | 1.33 | 0.872 | 0.128 | 0
1 | 0 | 0 | 0 | 0 | 0 | 0 | 1 | 0.085 | 0.1 | 0.79 | 0.873 | 0.024 | 0.075 | 1 | 0 | 0 | 0 | 0.33 | 5 | 0 | 0 | 0 | 850 | 1 | 1 | 1199.6 | 0.5 | 0.94 | 0.06 | 0
0 | 0 | 1 | 0 | 0 | 0 | 0 | 1 | 0.484 | 0.097 | 0.419 | 0.648 | 0.057 | 0.27 | 0 | 0 | 1 | 0 | 0.33 | 5 | 1 | 700 | 1 | 800 | 1 | 0 | 621 | 0.33 | 0.818 | 0.182 | 0
0 | 0 | 1 | 0 | 0 | 0 | 0 | 1 | 0.484 | 0.097 | 0.419 | 0.648 | 0.057 | 0.27 | 0 | 0 | 1 | 0 | 1 | 5 | 1 | 700 | 1 | 850 | 1 | 0 | 664 | 0.35 | 0.8 | 0.2 | 0
0 | 0 | 0 | 0 | 1 | 0 | 0 | 1 | 0.462 | 0.008 | 0.53 | 0.935 | 0.064 | 0.001 | 1 | 0 | 0 | 0 | 0.33 | 5 | 0 | 0 | 0 | 500 | 1 | 1 | 773 | 0.46 | 0.826 | 0.174 | 0
0 | 0 | 0 | 0 | 1 | 0 | 0 | 1 | 0.462 | 0.008 | 0.53 | 0.935 | 0.064 | 0.001 | 1 | 0 | 0 | 0 | 1 | 5 | 0 | 0 | 0 | 750 | 1 | 1 | 1023 | 1.32 | 0.765 | 0.235 | 0
0 | 0 | 0 | 0 | 1 | 0 | 0 | 1 | 0.462 | 0.008 | 0.53 | 0.935 | 0.064 | 0.001 | 1 | 0 | 0 | 0 | 0.5 | 5 | 0 | 0 | 0 | 750 | 1 | 1 | 904 | 0.4 | 0.925 | 0.075 | 0
0 | 0 | 0 | 0 | 1 | 0 | 0 | 1 | 0.462 | 0.008 | 0.53 | 0.935 | 0.064 | 0.001 | 1 | 0 | 0 | 0 | 0.33 | 5 | 0 | 0 | 0 | 750 | 1 | 1 | 1362 | 0.73 | 0.767 | 0.233 | 0
0 | 0 | 0 | 0 | 1 | 0 | 0 | 1 | 0.462 | 0.008 | 0.53 | 0.957 | 0.038 | 0.005 | 1 | 0 | 0 | 0 | 0.25 | 5 | 0 | 0 | 0 | 750 | 1 | 1 | 413 | 0.19 | 0.947 | 0.053 | 0
0 | 0 | 0 | 0 | 1 | 0 | 0 | 1 | 0.462 | 0.008 | 0.53 | 0.957 | 0.038 | 0.005 | 1 | 0 | 0 | 0 | 1 | 5 | 0 | 0 | 0 | 750 | 1 | 1 | 905 | 0.43 | 0.93 | 0.07 | 0
0 | 0 | 0 | 0 | 1 | 0 | 0 | 1 | 0.462 | 0.008 | 0.53 | 0.957 | 0.038 | 0.005 | 1 | 0 | 0 | 0 | 0.33 | 5 | 0 | 0 | 0 | 750 | 1 | 1 | 1733 | 0.82 | 0.927 | 0.073 | 0
0 | 0 | 0 | 0 | 1 | 0 | 0 | 1 | 0.462 | 0.008 | 0.53 | 0.957 | 0.038 | 0.005 | 1 | 0 | 0 | 0 | 1 | 5 | 0 | 0 | 0 | 750 | 1 | 1 | 1912 | 0.87 | 0.908 | 0.092 | 0
0 | 0 | 0 | 0 | 1 | 0 | 0 | 1 | 0.462 | 0.008 | 0.53 | 0.957 | 0.038 | 0.005 | 1 | 0 | 0 | 0 | 0.5 | 5 | 0 | 0 | 0 | 750 | 1 | 1 | 654 | 0.33 | 0.879 | 0.121 | 0
0 | 0 | 0 | 0 | 1 | 0 | 0 | 1 | 0.462 | 0.008 | 0.53 | 0.957 | 0.038 | 0.005 | 1 | 0 | 0 | 0 | 0.33 | 5 | 0 | 0 | 0 | 750 | 1 | 1 | 1065 | 0.64 | 0.875 | 0.125 | 0
0 | 0 | 0 | 0 | 1 | 0 | 0 | 0 | 0.5 | 0.001 | 0.47 | 0.874 | 0.032 | 0.094 | 1 | 0 | 0 | 0 | 0.25 | 5 | 0 | 0 | 0 | 750 | 1 | 1 | 743 | 0.36 | 0.972 | 0.028 | 0
0 | 0 | 0 | 0 | 1 | 0 | 0 | 1 | 0.5 | 0.001 | 0.47 | 0.874 | 0.032 | 0.094 | 1 | 0 | 0 | 0 | 1 | 5 | 0 | 0 | 0 | 750 | 1 | 1 | 1381 | 0.71 | 0.972 | 0.028 | 0
0 | 0 | 0 | 0 | 1 | 0 | 0 | 1 | 0.5 | 0.001 | 0.47 | 0.874 | 0.032 | 0.094 | 1 | 0 | 0 | 0 | 0.33 | 5 | 0 | 0 | 0 | 750 | 1 | 1 | 2392 | 1.09 | 0.954 | 0.046 | 0
0 | 0 | 0 | 0 | 1 | 0 | 0 | 1 | 0.5 | 0.001 | 0.47 | 0.874 | 0.032 | 0.094 | 1 | 0 | 0 | 0 | 0 | 2 | 0 | 0 | 0 | 750 | 1 | 1 | 2691 | 1.23 | 0.911 | 0.089 | 0
0 | 0 | 0 | 0 | 1 | 0 | 0 | 0 | 0.5 | 0.001 | 0.47 | 0.874 | 0.032 | 0.094 | 1 | 0 | 0 | 0 | 0 | 2 | 0 | 0 | 0 | 750 | 1 | 1 | 871 | 0.41 | 0.976 | 0.024 | 0
0 | 0 | 0 | 0 | 1 | 0 | 0 | 0 | 0.5 | 0.001 | 0.47 | 0.874 | 0.032 | 0.094 | 1 | 0 | 0 | 0 | 0 | 2 | 0 | 0 | 0 | 750 | 1 | 1 | 2627 | 1.32 | 0.924 | 0.076 | 0
0 | 0 | 0 | 1 | 0 | 0 | 0 | 0 | 0.247 | 0.454 | 0.299 | 0.723 | 0.037 | 0.135 | 0 | 0 | 1 | 0 | 0 | 2 | 0 | 0 | 0 | 650 | 1 | 0 | 493 | 0.379 | 0.493 | 0.507 | 0
0 | 0 | 0 | 1 | 0 | 0 | 0 | 0 | 0.224 | 0.446 | 0.33 | 0.748 | 0.037 | 0.115 | 0 | 0 | 1 | 0 | 0 | 2 | 0 | 0 | 0 | 650 | 1 | 0 | 609 | 0.443 | 0.497 | 0.503 | 0
0 | 0 | 0 | 1 | 0 | 0 | 1 | 1 | 0.19 | 0.496 | 0.314 | 0.843 | 0.031 | 0.003 | 0 | 0 | 1 | 0 | 0 | 10 | 0 | 0 | 0 | 650 | 1 | 0 | 583 | 0.462 | 0.435 | 0.565 | 0
0 | 0 | 0 | 1 | 0 | 0 | 1 | 1 | 0.224 | 0.446 | 0.33 | 0.748 | 0.037 | 0.115 | 0 | 0 | 1 | 0 | 0 | 10 | 0 | 0 | 0 | 700 | 1 | 0 | 721 | 0.572 | 0.262 | 0.738 | 0
0 | 0 | 0 | 1 | 0 | 0 | 1 | 1 | 0.224 | 0.446 | 0.33 | 0.748 | 0.037 | 0.115 | 0 | 0 | 1 | 0 | 0.25 | 10 | 0 | 0 | 0 | 700 | 2 | 0 | 608 | 0.504 | 0.275 | 0.725 | 0
0 | 1 | 0 | 0 | 0 | 0 | 0 | 0 | 0.297 | 0.069 | 0.634 | 0.733 | 0.041 | 0.212 | 0 | 0 | 1 | 0 | 0.25 | 10 | 1 | 600 | 1 | 900 | 0.5 | 0 | 741 | 0.36 | 0.867 | 0.133 | 0
0 | 1 | 0 | 0 | 0 | 0 | 0 | 0 | 0.135 | 0.279 | 0.586 | 0.79 | 0.041 | 0.141 | 0 | 0 | 1 | 0 | 0.25 | 10 | 1 | 600 | 1 | 900 | 0.5 | 0 | 668 | 0.34 | 0.559 | 0.441 | 0
0 | 0 | 1 | 0 | 0 | 0 | 0 | 0 | 0.463 | 0.044 | 0.493 | 0.678 | 0.046 | 0.228 | 1 | 0 | 0 | 0 | 0.25 | 10 | 0 | 0 | 0 | 400 | 0.5 | 1 | 4 | 0.015 | 0.8 | 0.2 | 0
0 | 0 | 1 | 0 | 0 | 0 | 0 | 0 | 0.463 | 0.044 | 0.493 | 0.678 | 0.046 | 0.228 | 1 | 0 | 0 | 0 | 0.25 | 10 | 0 | 0 | 0 | 450 | 0.5 | 1 | 454 | 0.225 | 0.698 | 0.302 | 0
0 | 0 | 1 | 0 | 0 | 0 | 0 | 0 | 0.463 | 0.044 | 0.493 | 0.678 | 0.046 | 0.228 | 1 | 0 | 0 | 0 | 0.25 | 10 | 0 | 0 | 0 | 500 | 0.5 | 1 | 1014 | 0.498 | 0.685 | 0.315 | 0
0 | 0 | 1 | 0 | 0 | 0 | 0 | 0 | 0.463 | 0.044 | 0.493 | 0.678 | 0.046 | 0.228 | 1 | 0 | 0 | 0 | 0.25 | 10 | 0 | 0 | 0 | 600 | 0.5 | 1 | 1632 | 0.836 | 0.587 | 0.413 | 0
0 | 0 | 1 | 0 | 0 | 0 | 0 | 0 | 0.463 | 0.044 | 0.493 | 0.678 | 0.046 | 0.228 | 1 | 0 | 0 | 0 | 0.25 | 10 | 0 | 0 | 0 | 650 | 0.5 | 1 | 2323 | 1.321 | 0.453 | 0.547 | 0
0 | 0 | 1 | 0 | 0 | 0 | 0 | 0 | 0.463 | 0.044 | 0.493 | 0.678 | 0.046 | 0.228 | 1 | 0 | 0 | 0 | 0 | 5 | 0 | 0 | 0 | 700 | 0.5 | 1 | 2580 | 1.383 | 0.327 | 0.673 | 0
0 | 0 | 1 | 0 | 0 | 0 | 0 | 0 | 0.463 | 0.044 | 0.493 | 0.678 | 0.046 | 0.228 | 1 | 0 | 0 | 0 | 0 | 5 | 0 | 0 | 0 | 800 | 0.5 | 1 | 3029 | 2.211 | 0.251 | 0.749 | 0
0 | 0 | 1 | 0 | 0 | 0 | 0 | 0 | 0.463 | 0.044 | 0.493 | 0.678 | 0.046 | 0.228 | 1 | 0 | 0 | 0 | 0 | 5 | 0 | 0 | 0 | 900 | 0.5 | 1 | 3103 | 1.964 | 0.317 | 0.683 | 0
0 | 0 | 1 | 0 | 0 | 0 | 0 | 1 | 0.407 | 0.132 | 0.461 | 0.811 | 0.052 | 0.12 | 0 | 0 | 0 | 1 | 0 | 5 | 0 | 0 | 0 | 950 | 0.5 | 0 | 479 | 0.221 | 0.61 | 0.39 | 0
1 | 0 | 0 | 0 | 0 | 0 | 0 | 1 | 0.324 | 0.061 | 0.615 | 0.789 | 0.037 | 0.162 | 0 | 0 | 0 | 1 | 0 | 5 | 0 | 0 | 0 | 950 | 0.5 | 0 | 402 | 0.221 | 0.69 | 0.31 | 0
0 | 1 | 0 | 0 | 0 | 0 | 0 | 0 | 0.364 | 0.099 | 0.537 | 0.818 | 0.05 | 0.116 | 0 | 0 | 0 | 1 | 0 | 5 | 0 | 0 | 0 | 950 | 0.5 | 0 | 216 | 0.086 | 0.79 | 0.21 | 0
0 | 1 | 0 | 0 | 0 | 0 | 0 | 0 | 0.268 | 0.192 | 0.54 | 0.838 | 0.062 | 0.069 | 0 | 0 | 0 | 1 | 1 | 5 | 0 | 0 | 0 | 950 | 0.5 | 0 | 64 | 0.042 | 0.5 | 0.5 | 0
0 | 1 | 0 | 0 | 0 | 0 | 0 | 0 | 0.265 | 0.307 | 0.428 | 0.822 | 0.052 | 0.095 | 0 | 0 | 0 | 1 | 0.5 | 5 | 0 | 0 | 0 | 950 | 0.5 | 0 | 20 | 0.03 | 0.13 | 0.87 | 0
0 | 1 | 0 | 0 | 0 | 0 | 0 | 0 | 0.091 | 0.054 | 0.855 | 0.912 | 0.039 | 0.032 | 0 | 0 | 0 | 1 | 0.25 | 5 | 0 | 0 | 0 | 950 | 0.5 | 0 | 81 | 0.053 | 0.62 | 0.38 | 0
0 | 0 | 0 | 0 | 1 | 0 | 0 | 0 | 0.173 | 0.005 | 0.822 | 0.92 | 0.042 | 0.026 | 1 | 0 | 0 | 0 | 0.25 | 5 | 0 | 0 | 0 | 900 | 3 | 0 | 3004 | 2.38 | 0.651 | 0.349 | 0
0 | 0 | 0 | 0 | 1 | 0 | 0 | 0 | 0.173 | 0.005 | 0.822 | 0.92 | 0.042 | 0.026 | 1 | 0 | 0 | 0 | 0.25 | 5 | 0 | 0 | 0 | 800 | 1 | 0 | 2470 | 0.99 | 0.566 | 0.434 | 0
0 | 0 | 0 | 0 | 1 | 0 | 0 | 1 | 0.173 | 0.005 | 0.822 | 0.92 | 0.042 | 0.026 | 1 | 0 | 0 | 0 | 0.25 | 5 | 0 | 0 | 0 | 800 | 2 | 0 | 2988 | 1.75 | 0.726 | 0.274 | 0
0 | 0 | 0 | 0 | 1 | 0 | 0 | 1 | 0.173 | 0.005 | 0.822 | 0.92 | 0.042 | 0.026 | 1 | 0 | 0 | 0 | 0.25 | 5 | 0 | 0 | 0 | 800 | 3 | 0 | 2830 | 1.78 | 0.73 | 0.27 | 0
0 | 0 | 0 | 0 | 1 | 0 | 0 | 1 | 0.173 | 0.005 | 0.822 | 0.92 | 0.042 | 0.026 | 1 | 0 | 0 | 0 | 0.25 | 5 | 0 | 0 | 0 | 800 | 4 | 0 | 3081 | 2.11 | 0.678 | 0.322 | 0
0 | 0 | 0 | 0 | 1 | 0 | 0 | 1 | 0.173 | 0.005 | 0.822 | 0.92 | 0.042 | 0.026 | 1 | 0 | 0 | 0 | 0.25 | 5 | 0 | 0 | 0 | 800 | 5 | 0 | 2708 | 1.96 | 0.628 | 0.372 | 0
0 | 0 | 0 | 0 | 1 | 0 | 0 | 1 | 0.173 | 0.005 | 0.822 | 0.92 | 0.042 | 0.026 | 1 | 0 | 0 | 0 | 0.25 | 5 | 0 | 0 | 0 | 700 | 3 | 0 | 2036 | 1.06 | 0.802 | 0.198 | 0
0 | 0 | 0 | 0 | 1 | 0 | 0 | 1 | 0.173 | 0.005 | 0.822 | 0.92 | 0.042 | 0.026 | 1 | 0 | 0 | 0 | 0.25 | 5 | 0 | 0 | 0 | 900 | 3 | 0 | 3004 | 2.38 | 0.651 | 0.349 | 0
0 | 0 | 0 | 0 | 1 | 0 | 0 | 1 | 0.173 | 0.005 | 0.822 | 0.92 | 0.042 | 0.026 | 1 | 0 | 0 | 0 | 0.25 | 5 | 0 | 0 | 0 | 1000 | 3 | 0 | 2618 | 1.84 | 0.527 | 0.473 | 0
0 | 0 | 0 | 0 | 1 | 0 | 0 | 1 | 0.173 | 0.005 | 0.822 | 0.92 | 0.042 | 0.026 | 1 | 0 | 0 | 0 | 0.25 | 5 | 1 | 500 | 1 | 900 | 3 | 0 | 2683 | 2.23 | 0.637 | 0.363 | 0
0 | 0 | 0 | 0 | 1 | 0 | 0 | 1 | 0.173 | 0.005 | 0.822 | 0.92 | 0.042 | 0.026 | 1 | 0 | 0 | 0 | 0.25 | 5 | 1 | 600 | 1 | 900 | 3 | 0 | 2331 | 2.25 | 0.604 | 0.396 | 0
0 | 0 | 0 | 0 | 1 | 0 | 0 | 1 | 0.173 | 0.005 | 0.822 | 0.92 | 0.042 | 0.026 | 1 | 0 | 0 | 0 | 0.25 | 5 | 1 | 700 | 1 | 900 | 3 | 0 | 1157 | 0.8 | 0.75 | 0.25 | 0
0 | 0 | 0 | 0 | 1 | 0 | 0 | 1 | 0.173 | 0.005 | 0.822 | 0.92 | 0.042 | 0.026 | 1 | 0 | 0 | 0 | 0.25 | 5 | 1 | 800 | 1 | 900 | 3 | 0 | 243 | 0.21 | 0.762 | 0.238 | 0
0 | 0 | 0 | 0 | 1 | 0 | 0 | 1 | 0.173 | 0.005 | 0.822 | 0.92 | 0.042 | 0.026 | 1 | 0 | 0 | 0 | 0.25 | 5 | 1 | 900 | 1 | 900 | 3 | 0 | 24 | 0.08 | 0.5 | 0.5 | 0
0 | 0 | 0 | 0 | 1 | 0 | 0 | 1 | 0.173 | 0.005 | 0.822 | 0.92 | 0.042 | 0.026 | 1 | 0 | 0 | 0 | 0.25 | 5 | 0 | 0 | 0 | 600 | 0.5 | 0 | 1615 | 0.7 | 0.9 | 0.1 | 0
0 | 0 | 0 | 0 | 1 | 0 | 0 | 1 | 0.173 | 0.005 | 0.822 | 0.92 | 0.042 | 0.026 | 1 | 0 | 0 | 0 | 0.5 | 5 | 0 | 0 | 0 | 700 | 0.5 | 0 | 2940 | 1.39 | 0.741 | 0.259 | 0
0 | 0 | 0 | 0 | 1 | 0 | 0 | 1 | 0.173 | 0.005 | 0.822 | 0.92 | 0.042 | 0.026 | 1 | 0 | 0 | 0 | 0.33 | 5 | 0 | 0 | 0 | 800 | 0.5 | 0 | 2835 | 1.41 | 0.674 | 0.326 | 0
0 | 0 | 0 | 0 | 1 | 0 | 0 | 1 | 0.173 | 0.005 | 0.822 | 0.92 | 0.042 | 0.026 | 1 | 0 | 0 | 0 | 0.25 | 5 | 0 | 0 | 0 | 900 | 0.5 | 0 | 3555 | 1.82 | 0.533 | 0.467 | 0
1 | 0 | 0 | 0 | 0 | 0 | 0 | 1 | 0.088 | 0.084 | 0.819 | 0.917 | 0.023 | 0.02 | 1 | 0 | 0 | 0 | 0.2 | 5 | 0 | 0 | 0 | 750 | 1 | 1 | 2021 | 1.63 | 0.509 | 0.491 | 0
1 | 0 | 0 | 0 | 0 | 0 | 0 | 1 | 0.088 | 0.084 | 0.819 | 0.917 | 0.023 | 0.02 | 1 | 0 | 0 | 0 | 0.33 | 5 | 0 | 0 | 0 | 750 | 1 | 1 | 2758 | 2.07 | 0.652 | 0.348 | 0
1 | 0 | 0 | 0 | 0 | 0 | 0 | 1 | 0.088 | 0.084 | 0.819 | 0.917 | 0.023 | 0.02 | 1 | 0 | 0 | 0 | 0.33 | 5 | 0 | 0 | 0 | 750 | 1 | 1 | 3380 | 2.24 | 0.67 | 0.33 | 0
1 | 0 | 0 | 0 | 0 | 0 | 0 | 1 | 0.088 | 0.084 | 0.819 | 0.917 | 0.023 | 0.02 | 1 | 0 | 0 | 0 | 0.33 | 5 | 0 | 0 | 0 | 750 | 1 | 1 | 3350 | 2.15 | 0.688 | 0.312 | 0
1 | 0 | 0 | 0 | 0 | 0 | 0 | 1 | 0.088 | 0.084 | 0.819 | 0.917 | 0.023 | 0.02 | 1 | 0 | 0 | 0 | 0.33 | 5 | 0 | 0 | 0 | 700 | 1 | 1 | 2647 | 1.83 | 0.65 | 0.35 | 0
1 | 0 | 0 | 0 | 0 | 0 | 0 | 1 | 0.088 | 0.084 | 0.819 | 0.917 | 0.023 | 0.02 | 1 | 0 | 0 | 0 | 0.33 | 5 | 0 | 0 | 0 | 800 | 1 | 1 | 3357 | 2.22 | 0.676 | 0.324 | 0
1 | 0 | 0 | 0 | 0 | 0 | 0 | 1 | 0.088 | 0.084 | 0.819 | 0.917 | 0.023 | 0.02 | 1 | 0 | 0 | 0 | 0.33 | 5 | 0 | 0 | 0 | 850 | 1 | 1 | 3506 | 2.19 | 0.689 | 0.311 | 0
1 | 0 | 0 | 0 | 0 | 0 | 0 | 1 | 0.088 | 0.084 | 0.819 | 0.917 | 0.023 | 0.02 | 1 | 0 | 0 | 0 | 0.33 | 5 | 0 | 0 | 0 | 950 | 1 | 1 | 2179 | 1.39 | 0.727 | 0.273 | 0
1 | 0 | 0 | 0 | 0 | 0 | 0 | 1 | 0.088 | 0.084 | 0.819 | 0.917 | 0.023 | 0.02 | 1 | 0 | 0 | 0 | 0.33 | 5 | 0 | 0 | 0 | 750 | 2 | 1 | 3355 | 2.32 | 0.659 | 0.341 | 0
1 | 0 | 0 | 0 | 0 | 0 | 0 | 1 | 0.088 | 0.084 | 0.819 | 0.917 | 0.023 | 0.02 | 1 | 0 | 0 | 0 | 0.33 | 5 | 0 | 0 | 0 | 750 | 4 | 1 | 3079 | 2.15 | 0.656 | 0.344 | 0
1 | 0 | 0 | 0 | 0 | 0 | 0 | 1 | 0.055 | 0.018 | 0.927 | 0.936 | 0.028 | 0.021 | 1 | 0 | 0 | 0 | 0.33 | 5 | 0 | 0 | 0 | 800 | 1 | 0 | 2720 | 1.08 | 0.918 | 0.082 | 0
0 | 1 | 0 | 0 | 0 | 0 | 0 | 1 | 0.309 | 0.031 | 0.66 | 0.86 | 0.051 | 0.069 | 1 | 0 | 0 | 0 | 0.33 | 5 | 0 | 0 | 0 | 800 | 1 | 0 | 2710 | 1.29 | 0.792 | 0.208 | 0
0 | 1 | 0 | 0 | 0 | 0 | 0 | 1 | 0.151 | 0.038 | 0.811 | 0.879 | 0.034 | 0.067 | 1 | 0 | 0 | 0 | 0.25 | 5 | 0 | 0 | 0 | 800 | 1 | 0 | 3030 | 1.28 | 0.873 | 0.127 | 0
0 | 0 | 0 | 0 | 1 | 0 | 0 | 1 | 0.173 | 0.005 | 0.822 | 0.934 | 0.037 | 0.016 | 1 | 0 | 0 | 0 | 0.25 | 5 | 0 | 0 | 0 | 800 | 1 | 0 | 2790 | 1.18 | 0.881 | 0.119 | 0
0 | 0 | 0 | 0 | 1 | 0 | 0 | 1 | 0.066 | 0.003 | 0.931 | 0.939 | 0.033 | 0.017 | 1 | 0 | 0 | 0 | 0.25 | 5 | 0 | 0 | 0 | 800 | 1 | 0 | 2640 | 1.11 | 0.901 | 0.099 | 0
0 | 1 | 0 | 0 | 0 | 0 | 0 | 1 | 0.309 | 0.031 | 0.66 | 0.86 | 0.051 | 0.069 | 1 | 0 | 0 | 0 | 0.25 | 5 | 0 | 0 | 0 | 800 | 5 | 0 | 3150 | 1.61 | 0.738 | 0.262 | 0
0 | 1 | 0 | 0 | 0 | 0 | 0 | 1 | 0.151 | 0.038 | 0.811 | 0.879 | 0.034 | 0.067 | 1 | 0 | 0 | 0 | 0.33 | 5 | 0 | 0 | 0 | 800 | 5 | 0 | 3490 | 1.45 | 0.819 | 0.181 | 0
0 | 0 | 0 | 0 | 1 | 0 | 0 | 1 | 0.173 | 0.005 | 0.822 | 0.934 | 0.037 | 0.016 | 1 | 0 | 0 | 0 | 0.33 | 5 | 0 | 0 | 0 | 800 | 5 | 0 | 2660 | 1.21 | 0.836 | 0.164 | 0
0 | 0 | 0 | 0 | 1 | 0 | 0 | 1 | 0.066 | 0.003 | 0.931 | 0.939 | 0.033 | 0.017 | 1 | 0 | 0 | 0 | 0.33 | 5 | 0 | 0 | 0 | 800 | 5 | 0 | 2750 | 1.23 | 0.854 | 0.146 | 0
0 | 0 | 0 | 1 | 0 | 0 | 0 | 1 | 0.151034 | 0.038 | 0.810966 | 0.879 | 0.034 | 0.067 | 1 | 0 | 0 | 0 | 0.33 | 5 | 0 | 0 | 0 | 700 | 1 | 0 | 2740 | 1.14 | 0.888 | 0.112 | 0
0 | 0 | 0 | 1 | 0 | 0 | 0 | 1 | 0.072428 | 0.047 | 0.880572 | 0.916 | 0.024 | 0.037 | 1 | 0 | 0 | 0 | 0.33 | 5 | 0 | 0 | 0 | 700 | 1 | 0 | 2510 | 0.99 | 0.824 | 0.176 | 0
0 | 0 | 0 | 1 | 0 | 0 | 0 | 1 | 0.056109 | 0.049 | 0.894891 | 0.931 | 0.014 | 0.033 | 1 | 0 | 0 | 0 | 0.33 | 5 | 0 | 0 | 0 | 700 | 1 | 0 | 1870 | 0.71 | 0.946 | 0.054 | 0
0 | 0 | 0 | 1 | 0 | 0 | 0 | 1 | 0.034488 | 0.042 | 0.923512 | 0.948 | 0.007 | 0.022 | 1 | 0 | 0 | 0 | 0.33 | 5 | 0 | 0 | 0 | 700 | 1 | 0 | 1420 | 0.53 | 0.958 | 0.042 | 0
0 | 0 | 0 | 1 | 0 | 0 | 0 | 1 | 0.026544 | 0.052 | 0.921456 | 0.948 | 0.005 | 0.024 | 1 | 0 | 0 | 0 | 0.33 | 5 | 0 | 0 | 0 | 700 | 1 | 0 | 1170 | 0.46 | 0.936 | 0.064 | 0
0 | 0 | 0 | 1 | 0 | 0 | 0 | 1 | 0.006664 | 0.048 | 0.945336 | 0.957 | 0.003 | 0.02 | 1 | 0 | 0 | 0 | 0.33 | 5 | 0 | 0 | 0 | 700 | 1 | 0 | 800 | 0.3 | 0.93 | 0.07 | 0
0 | 0 | 0 | 1 | 0 | 0 | 0 | 0 | 0.151034 | 0.038 | 0.810966 | 0.879 | 0.034 | 0.067 | 1 | 0 | 0 | 0 | 0.33 | 5 | 0 | 0 | 0 | 800 | 1 | 0 | 3030 | 1.28 | 0.873 | 0.127 | 0
0 | 0 | 0 | 1 | 0 | 0 | 0 | 0 | 0.072428 | 0.047 | 0.880572 | 0.916 | 0.024 | 0.037 | 1 | 0 | 0 | 0 | 0.33 | 5 | 0 | 0 | 0 | 800 | 1 | 0 | 2550 | 1.02 | 0.916 | 0.084 | 0
0 | 0 | 0 | 1 | 0 | 0 | 0 | 0 | 0.056109 | 0.049 | 0.894891 | 0.931 | 0.014 | 0.033 | 1 | 0 | 0 | 0 | 0.33 | 5 | 0 | 0 | 0 | 800 | 1 | 0 | 2030 | 0.8 | 0.925 | 0.075 | 0
0 | 0 | 0 | 1 | 0 | 0 | 0 | 0 | 0.034488 | 0.042 | 0.923512 | 0.948 | 0.007 | 0.022 | 1 | 0 | 0 | 0 | 0.33 | 5 | 0 | 0 | 0 | 800 | 1 | 0 | 1550 | 0.61 | 0.933 | 0.067 | 0
0 | 0 | 0 | 1 | 0 | 0 | 0 | 0 | 0.026544 | 0.052 | 0.921456 | 0.948 | 0.005 | 0.024 | 1 | 0 | 0 | 0 | 0.33 | 5 | 0 | 0 | 0 | 800 | 1 | 0 | 1310 | 0.51 | 0.93 | 0.07 | 0
0 | 0 | 0 | 1 | 0 | 0 | 0 | 0 | 0.006664 | 0.048 | 0.945336 | 0.957 | 0.003 | 0.02 | 1 | 0 | 0 | 0 | 0.33 | 5 | 0 | 0 | 0 | 800 | 1 | 0 | 990 | 0.38 | 0.926 | 0.074 | 0
0 | 0 | 0 | 0 | 1 | 0 | 0 | 0 | 0.065802 | 0.003 | 0.931198 | 0.939 | 0.033 | 0.017 | 1 | 0 | 0 | 0 | 0.33 | 5 | 0 | 0 | 0 | 800 | 1 | 0 | 2640 | 1.11 | 0.901 | 0.099 | 0
0 | 0 | 0 | 0 | 1 | 0 | 0 | 0 | 0.028884 | 0.004 | 0.967116 | 0.955 | 0.027 | 0.006 | 1 | 0 | 0 | 0 | 0.33 | 5 | 0 | 0 | 0 | 800 | 1 | 0 | 1450 | 0.63 | 0.86 | 0.14 | 0
0 | 0 | 0 | 0 | 1 | 0 | 0 | 0 | 0.037848 | 0.004 | 0.958152 | 0.959 | 0.02 | 0.009 | 1 | 0 | 0 | 0 | 0.33 | 5 | 0 | 0 | 0 | 800 | 1 | 0 | 1410 | 0.59 | 0.887 | 0.113 | 0
0 | 0 | 0 | 0 | 1 | 0 | 0 | 0 | 0.012948 | 0.004 | 0.983052 | 0.966 | 0.009 | 0.015 | 1 | 0 | 0 | 0 | 0.5 | 5 | 0 | 0 | 0 | 800 | 1 | 0 | 190 | 0.11 | 0.877 | 0.123 | 0
0 | 0 | 0 | 0 | 1 | 0 | 0 | 0 | 0.00597 | 0.005 | 0.98903 | 0.976 | 0.006 | 0.007 | 1 | 0 | 0 | 0 | 0.33 | 5 | 0 | 0 | 0 | 800 | 1 | 0 | 0 | 0 | 0 | 0 | 0
0 | 0 | 0 | 0 | 1 | 0 | 0 | 0 | 0.008955 | 0.005 | 0.986045 | 0.986 | 0.002 | 0.001 | 1 | 0 | 0 | 0 | 0.25 | 5 | 0 | 0 | 0 | 800 | 1 | 0 | 0 | 0 | 0 | 0 | 0
0 | 0 | 0 | 0 | 1 | 0 | 0 | 0 | 0.173 | 0.005 | 0.822 | 0.934 | 0.037 | 0.016 | 1 | 0 | 0 | 0 | 0.2 | 5 | 0 | 0 | 0 | 700 | 1 | 0 | 1950 | 0.77 | 0.937 | 0.063 | 0
0 | 0 | 0 | 0 | 1 | 0 | 0 | 0 | 0.173 | 0.005 | 0.822 | 0.934 | 0.037 | 0.016 | 1 | 0 | 0 | 0 | 0.5 | 5 | 0 | 0 | 0 | 700 | 1 | 0 | 2520 | 1.03 | 0.906 | 0.094 | 0
0 | 0 | 0 | 0 | 1 | 0 | 0 | 0 | 0.173 | 0.005 | 0.822 | 0.934 | 0.037 | 0.016 | 1 | 0 | 0 | 0 | 0.33 | 5 | 0 | 0 | 0 | 700 | 1 | 0 | 2840 | 1.22 | 0.87 | 0.13 | 0
0 | 0 | 0 | 0 | 1 | 0 | 0 | 1 | 0.173 | 0.005 | 0.822 | 0.934 | 0.037 | 0.016 | 1 | 0 | 0 | 0 | 0.25 | 5 | 0 | 0 | 0 | 700 | 1 | 0 | 2630 | 1.19 | 0.822 | 0.178 | 0
0 | 0 | 0 | 0 | 1 | 0 | 0 | 0 | 0.173 | 0.005 | 0.822 | 0.934 | 0.037 | 0.016 | 1 | 0 | 0 | 0 | 0.2 | 5 | 0 | 0 | 0 | 800 | 1 | 0 | 2170 | 0.87 | 0.915 | 0.085 | 0
0 | 0 | 0 | 0 | 1 | 0 | 0 | 0 | 0.173 | 0.005 | 0.822 | 0.934 | 0.037 | 0.016 | 1 | 0 | 0 | 0 | 0.5 | 5 | 0 | 0 | 0 | 800 | 1 | 0 | 2790 | 1.18 | 0.881 | 0.119 | 0
0 | 0 | 0 | 0 | 1 | 0 | 0 | 0 | 0.173 | 0.005 | 0.822 | 0.934 | 0.037 | 0.016 | 1 | 0 | 0 | 0 | 0.33 | 5 | 0 | 0 | 0 | 800 | 1 | 0 | 2860 | 1.29 | 0.825 | 0.175 | 0
0 | 0 | 0 | 0 | 1 | 0 | 0 | 0 | 0.173 | 0.005 | 0.822 | 0.934 | 0.037 | 0.016 | 1 | 0 | 0 | 0 | 0.25 | 5 | 0 | 0 | 0 | 800 | 1 | 0 | 3250 | 1.55 | 0.766 | 0.234 | 0
0 | 1 | 0 | 0 | 0 | 0 | 0 | 0 | 0.151 | 0.038 | 0.811 | 0.879 | 0.034 | 0.067 | 1 | 0 | 0 | 0 | 0.2 | 5 | 0 | 0 | 0 | 800 | 1 | 0 | 2540 | 1 | 0.926 | 0.074 | 0
0 | 1 | 0 | 0 | 0 | 0 | 0 | 0 | 0.151 | 0.038 | 0.811 | 0.879 | 0.034 | 0.067 | 1 | 0 | 0 | 0 | 0.33 | 5 | 0 | 0 | 0 | 800 | 1 | 0 | 3050 | 1.3 | 0.867 | 0.133 | 0
0 | 1 | 0 | 0 | 0 | 0 | 0 | 0 | 0.151 | 0.038 | 0.811 | 0.879 | 0.034 | 0.067 | 1 | 0 | 0 | 0 | 0.33 | 5 | 0 | 0 | 0 | 800 | 1 | 0 | 3320 | 1.56 | 0.78 | 0.22 | 0
0 | 1 | 0 | 0 | 0 | 0 | 0 | 0 | 0.151 | 0.038 | 0.811 | 0.879 | 0.034 | 0.067 | 1 | 0 | 0 | 0 | 0.33 | 5 | 0 | 0 | 0 | 800 | 1 | 0 | 3300 | 1.69 | 0.668 | 0.332 | 0
0 | 0 | 0 | 0 | 1 | 0 | 0 | 0 | 0.173 | 0.005 | 0.822 | 0.934 | 0.037 | 0.016 | 1 | 0 | 0 | 0 | 0.33 | 5 | 0 | 0 | 0 | 600 | 2 | 0 | 1790 | 0.71 | 0.932 | 0.068 | 0
0 | 0 | 0 | 0 | 1 | 0 | 0 | 0 | 0.173 | 0.005 | 0.822 | 0.934 | 0.037 | 0.016 | 1 | 0 | 0 | 0 | 0.33 | 5 | 0 | 0 | 0 | 650 | 2 | 0 | 1960 | 0.76 | 0.922 | 0.078 | 0
0 | 0 | 0 | 0 | 1 | 0 | 0 | 0 | 0.173 | 0.005 | 0.822 | 0.934 | 0.037 | 0.016 | 1 | 0 | 0 | 0 | 0.33 | 5 | 0 | 0 | 0 | 700 | 2 | 0 | 2410 | 1.01 | 0.907 | 0.093 | 0
0 | 0 | 0 | 0 | 1 | 0 | 0 | 0 | 0.173 | 0.005 | 0.822 | 0.934 | 0.037 | 0.016 | 1 | 0 | 0 | 0 | 0.33 | 5 | 0 | 0 | 0 | 750 | 2 | 0 | 2500 | 1.04 | 0.908 | 0.092 | 0
0 | 0 | 0 | 0 | 1 | 0 | 0 | 0 | 0.173 | 0.005 | 0.822 | 0.934 | 0.037 | 0.016 | 1 | 0 | 0 | 0 | 0.33 | 5 | 0 | 0 | 0 | 800 | 2 | 0 | 2590 | 1.12 | 0.86 | 0.14 | 0
0 | 0 | 0 | 0 | 1 | 0 | 0 | 0 | 0.173 | 0.005 | 0.822 | 0.934 | 0.037 | 0.016 | 1 | 0 | 0 | 0 | 0.33 | 5 | 0 | 0 | 0 | 850 | 2 | 0 | 2710 | 1.18 | 0.853 | 0.147 | 0
0 | 0 | 0 | 0 | 1 | 0 | 0 | 0 | 0.173 | 0.005 | 0.822 | 0.934 | 0.037 | 0.016 | 1 | 0 | 0 | 0 | 0.33 | 5 | 0 | 0 | 0 | 900 | 2 | 0 | 2610 | 1.1 | 0.892 | 0.108 | 0
0 | 0 | 0 | 0 | 1 | 0 | 0 | 1 | 0.173 | 0.005 | 0.822 | 0.934 | 0.037 | 0.016 | 1 | 0 | 0 | 0 | 0.33 | 5 | 0 | 0 | 0 | 800 | 0.25 | 0 | 2570 | 1.04 | 0.913 | 0.087 | 0
0 | 0 | 0 | 0 | 1 | 0 | 0 | 0 | 0.173 | 0.005 | 0.822 | 0.934 | 0.037 | 0.016 | 1 | 0 | 0 | 0 | 0.33 | 5 | 0 | 0 | 0 | 800 | 1 | 0 | 2630 | 1.07 | 0.904 | 0.096 | 0
0 | 0 | 0 | 0 | 1 | 0 | 0 | 1 | 0.173 | 0.005 | 0.822 | 0.934 | 0.037 | 0.016 | 1 | 0 | 0 | 0 | 1 | 5 | 0 | 0 | 0 | 800 | 2 | 0 | 2590 | 1.12 | 0.86 | 0.14 | 0
0 | 0 | 0 | 0 | 1 | 0 | 0 | 0 | 0.173 | 0.005 | 0.822 | 0.934 | 0.037 | 0.016 | 1 | 0 | 0 | 0 | 0.5 | 5 | 0 | 0 | 0 | 800 | 3 | 0 | 2680 | 1.13 | 0.877 | 0.123 | 0
0 | 0 | 0 | 0 | 1 | 0 | 0 | 1 | 0.173 | 0.005 | 0.822 | 0.934 | 0.037 | 0.016 | 1 | 0 | 0 | 0 | 0.33 | 5 | 0 | 0 | 0 | 800 | 4 | 0 | 2250 | 0.9 | 0.92 | 0.08 | 0
0 | 0 | 0 | 0 | 0 | 1 | 0 | 0 | 0.021 | 0.364 | 0.615 | 0.652 | 0.008 | 0.322 | 1 | 0 | 0 | 0 | 0.25 | 5 | 0 | 0 | 0 | 800 | 1 | 1 | 524 | 0.51 | 0.249 | 0.751 | 0
0 | 0 | 0 | 0 | 0 | 1 | 0 | 1 | 0.021 | 0.364 | 0.615 | 0.652 | 0.008 | 0.322 | 1 | 0 | 0 | 0 | 0.33 | 5 | 0 | 0 | 0 | 800 | 1 | 1 | 1048 | 0.791 | 0.46 | 0.54 | 0
0 | 0 | 0 | 0 | 0 | 1 | 0 | 0 | 0.021 | 0.364 | 0.615 | 0.652 | 0.008 | 0.322 | 1 | 0 | 0 | 0 | 0.33 | 5 | 0 | 0 | 0 | 800 | 1 | 1 | 1304 | 1.06 | 0.413 | 0.587 | 0
0 | 0 | 0 | 0 | 0 | 1 | 0 | 0 | 0.021 | 0.364 | 0.615 | 0.652 | 0.008 | 0.322 | 1 | 0 | 0 | 0 | 0.33 | 5 | 0 | 0 | 0 | 800 | 1 | 1 | 1922 | 1.593 | 0.41 | 0.59 | 0
0 | 0 | 1 | 0 | 0 | 0 | 0 | 0 | 0.462 | 0.026 | 0.512 | 0.573 | 0.048 | 0.37 | 1 | 0 | 0 | 0 | 0.33 | 5 | 0 | 0 | 0 | 650 | 1 | 1 | 1731 | 0.76 | 0.84 | 0.16 | 0
0 | 0 | 1 | 0 | 0 | 0 | 0 | 0 | 0.462 | 0.026 | 0.512 | 0.573 | 0.048 | 0.37 | 1 | 0 | 0 | 0 | 0.33 | 5 | 0 | 0 | 0 | 650 | 1 | 1 | 1594 | 0.71 | 0.87 | 0.13 | 0
0 | 1 | 0 | 0 | 0 | 0 | 0 | 0 | 0.32 | 0.08 | 0.6 | 0.663 | 0.044 | 0.264 | 1 | 0 | 0 | 0 | 0.33 | 5 | 0 | 0 | 0 | 650 | 1 | 1 | 1846 | 0。73 | 0.78 | 0.22 | 0
0 | 1 | 0 | 0 | 0 | 0 | 0 | 0 | 0.258 | 0.13 | 0.612 | 0.686 | 0.044 | 0.19 | 1 | 0 | 0 | 0 | 0.33 | 5 | 0 | 0 | 0 | 650 | 1 | 1 | 1988 | 0.77 | 0.74 | 0.26 | 0
1 | 0 | 0 | 0 | 0 | 0 | 0 | 0 | 0.085 | 0.094 | 0.821 | 0.841 | 0.028 | 0.115 | 1 | 0 | 0 | 0 | 0.33 | 5 | 0 | 0 | 0 | 650 | 1 | 1 | 2430 | 1.03 | 0.9 | 0.1 | 0
1 | 0 | 0 | 0 | 0 | 0 | 0 | 0 | 0.085 | 0.125 | 0.79 | 0.819 | 0.031 | 0.131 | 1 | 0 | 0 | 0 | 0 | 5 | 0 | 0 | 0 | 650 | 1 | 1 | 2746 | 0.97 | 0.77 | 0.23 | 0
0 | 0 | 0 | 1 | 0 | 0 | 0 | 0 | 0.311 | 0.077 | 0.644 | 0.837 | 0.004 | 0.155 | 1 | 0 | 0 | 0 | 0 | 5 | 0 | 0 | 0 | 650 | 1 | 1 | 860 | 0.36 | 0.7 | 0.3 | 0
0 | 0 | 0 | 1 | 0 | 0 | 0 | 0 | 0.072428 | 0.15 | 0.880572 | 0.912 | 0.002 | 0.077 | 1 | 0 | 0 | 0 | 0 | 5 | 0 | 0 | 0 | 650 | 1 | 1 | 77 | 0.04 | 0.77 | 0.23 | 0
0 | 0 | 0 | 1 | 0 | 0 | 0 | 0 | 0.324 | 0.035 | 0.641 | 0.837 | 0.053 | 0.091 | 0 | 0 | 1 | 0 | 1 | 10 | 1 | 600 | 1 | 850 | 1 | 0 | 555 | 0.405 | 0.494 | 0.506 | 0
0 | 0 | 0 | 1 | 0 | 0 | 0 | 0 | 0.311 | 0.045 | 0.644 | 0.856 | 0.049 | 0.066 | 0 | 0 | 1 | 0 | 0.5 | 10 | 1 | 600 | 1 | 850 | 1 | 0 | 801 | 0.407 | 0.72 | 0.28 | 0
0 | 0 | 0 | 1 | 0 | 0 | 0 | 0 | 0.287 | 0.053 | 0.66 | 0.0864 | 0.049 | 0.062 | 0 | 0 | 1 | 0 | 0.33 | 10 | 1 | 600 | 1 | 850 | 1 | 0 | 668 | 0.387 | 0.651 | 0.349 | 0
0 | 1 | 0 | 0 | 0 | 0 | 0 | 0 | 0.265 | 0.035 | 0.7 | 0.813 | 0.043 | 0.091 | 0 | 0 | 1 | 0 | 0.25 | 5 | 1 | 650 | 0.75 | 880 | 3 | 0 | 803.3 | 0.511 | 0.591 | 0.376 | 0.033
0 | 1 | 0 | 0 | 0 | 0 | 0 | 0 | 0.338 | 0.116 | 0.546 | 0.748 | 0.057 | 0.019 | 0 | 0 | 1 | 0 | 0.25 | 5 | 1 | 650 | 0.75 | 880 | 3 | 0 | 829.9 | 0.66 | 0.504 | 0.436 | 0.06
0 | 0 | 0 | 1 | 0 | 0 | 0 | 0 | 0.072428 | 0.001 | 0.880572 | 0.916 | 0.005 | 0.073 | 1 | 0 | 0 | 0 | 0.25 | 5 | 0 | 0 | 0 | 800 | 0.75 | 1 | 2876 | 1.41 | 0.965 | 0.035 | 0
0 | 0 | 0 | 1 | 0 | 0 | 0 | 0 | 0.151034 | 0.004 | 0.810966 | 0.877 | 0.008 | 0.065 | 1 | 0 | 0 | 0 | 0.25 | 5 | 0 | 0 | 0 | 800 | 0.75 | 1 | 2580 | 1.26 | 0.952 | 0.048 | 0
0 | 0 | 0 | 1 | 0 | 0 | 0 | 0 | 0.072428 | 0.006 | 0.880572 | 0.915 | 0.004 | 0.071 | 1 | 0 | 0 | 0 | 0.25 | 5 | 0 | 0 | 0 | 800 | 0.75 | 1 | 2929 | 1.47 | 0.946 | 0.054 | 0
0 | 0 | 0 | 1 | 0 | 0 | 0 | 0 | 0.473 | 0.044 | 0.45 | 0.601 | 0.02 | 0.371 | 1 | 0 | 0 | 0 | 0.25 | 5 | 0 | 0 | 0 | 800 | 0.75 | 1 | 359 | 0.18 | 0.944 | 0.056 | 0
0 | 0 | 0 | 1 | 0 | 0 | 0 | 0 | 0.32 | 0.057 | 0.623 | 0.707 | 0.014 | 0.157 | 1 | 0 | 0 | 0 | 0.25 | 5 | 0 | 0 | 0 | 800 | 0.75 | 1 | 341 | 0.19 | 0.789 | 0.211 | 0
0 | 0 | 0 | 1 | 0 | 0 | 0 | 0 | 0.072428 | 0.002 | 0.880572 | 0.918 | 0.006 | 0.072 | 1 | 0 | 0 | 0 | 0.25 | 5 | 0 | 0 | 0 | 800 | 0.75 | 1 | 3089 | 1.7 | 0.788 | 0.212 | 0
0 | 0 | 0 | 1 | 0 | 0 | 0 | 0 | 0.341 | 0.002 | 0.657 | 0.74 | 0.017 | 0.194 | 1 | 0 | 0 | 0 | 0.25 | 5 | 0 | 0 | 0 | 800 | 0.75 | 1 | 2201 | 1.14 | 0.947 | 0.053 | 0
0 | 0 | 0 | 1 | 0 | 0 | 0 | 0 | 0.072428 | 0.001 | 0.880572 | 0.916 | 0.005 | 0.073 | 1 | 0 | 0 | 0 | 0.25 | 5 | 1 | 600 | 1 | 800 | 0.75 | 1 | 2769 | 1.36 | 0.949 | 0.051 | 0
0 | 0 | 0 | 1 | 0 | 0 | 0 | 0 | 0.151034 | 0.004 | 0.810966 | 0.877 | 0.008 | 0.065 | 1 | 0 | 0 | 0 | 0.25 | 5 | 1 | 600 | 1 | 800 | 0.75 | 1 | 1975 | 0.96 | 0.958 | 0.042 | 0
0 | 0 | 0 | 1 | 0 | 0 | 0 | 0 | 0.072428 | 0.006 | 0.880572 | 0.915 | 0.004 | 0.071 | 1 | 0 | 0 | 0 | 0.25 | 5 | 1 | 600 | 1 | 800 | 0.75 | 1 | 3026 | 1.51 | 0.954 | 0.046 | 0
0 | 0 | 0 | 1 | 0 | 0 | 0 | 0 | 0.473 | 0.044 | 0.45 | 0.601 | 0.02 | 0.371 | 1 | 0 | 0 | 0 | 0.25 | 5 | 1 | 600 | 1 | 800 | 0.75 | 1 | 52 | 0.03 | 0.667 | 0.333 | 0
0 | 0 | 0 | 1 | 0 | 0 | 0 | 0 | 0.32 | 0.057 | 0.623 | 0.707 | 0.014 | 0.157 | 1 | 0 | 0 | 0 | 0.25 | 5 | 1 | 600 | 1 | 800 | 0.75 | 1 | 19 | 0.01 | 1 | 0 | 0
0 | 0 | 0 | 1 | 0 | 0 | 0 | 0 | 0.072428 | 0.002 | 0.880572 | 0.918 | 0.006 | 0.072 | 1 | 0 | 0 | 0 | 0.25 | 5 | 1 | 600 | 1 | 800 | 0.75 | 1 | 2383 | 1.17 | 0.957 | 0.043 | 0
0 | 0 | 0 | 1 | 0 | 0 | 0 | 0 | 0.341 | 0.002 | 0.657 | 0.74 | 0.017 | 0.194 | 1 | 0 | 0 | 0 | 0.25 | 5 | 1 | 600 | 1 | 800 | 0.75 | 1 | 1842 | 0.9 | 0.956 | 0.044 | 0
0 | 0 | 0 | 1 | 0 | 0 | 0 | 0 | 0.072428 | 0.001 | 0.880572 | 0.916 | 0.005 | 0.073 | 1 | 0 | 0 | 0 | 0.25 | 5 | 1 | 700 | 1 | 800 | 0.75 | 1 | 1856 | 0.92 | 0.935 | 0.065 | 0
0 | 0 | 0 | 1 | 0 | 0 | 0 | 0 | 0.151034 | 0.004 | 0.810966 | 0.877 | 0.008 | 0.065 | 1 | 0 | 0 | 0 | 0.25 | 5 | 1 | 700 | 1 | 800 | 0.75 | 1 | 1404 | 0.69 | 0.942 | 0.058 | 0
0 | 0 | 0 | 1 | 0 | 0 | 0 | 0 | 0.072428 | 0.006 | 0.880572 | 0.915 | 0.004 | 0.071 | 1 | 0 | 0 | 0 | 0.25 | 5 | 1 | 700 | 1 | 800 | 0.75 | 1 | 1864 | 0.92 | 0.935 | 0.065 | 0
0 | 0 | 0 | 1 | 0 | 0 | 0 | 0 | 0.473 | 0.044 | 0.45 | 0.601 | 0.02 | 0.371 | 1 | 0 | 0 | 0 | 0.25 | 5 | 1 | 700 | 1 | 800 | 0.75 | 1 | 176 | 0.09 | 0.889 | 0.111 | 0
0 | 0 | 0 | 1 | 0 | 0 | 0 | 0 | 0.32 | 0.057 | 0.623 | 0.707 | 0.014 | 0.157 | 1 | 0 | 0 | 0 | 0 | 20 | 1 | 700 | 1 | 800 | 0.75 | 1 | 10 | 0.01 | 1 | 0 | 0
0 | 0 | 0 | 1 | 0 | 0 | 0 | 0 | 0.072428 | 0.002 | 0.880572 | 0.918 | 0.006 | 0.072 | 1 | 0 | 0 | 0 | 0 | 10 | 1 | 700 | 1 | 800 | 0.75 | 1 | 2066 | 1.04 | 0.933 | 0.067 | 0
0 | 0 | 0 | 1 | 0 | 0 | 0 | 0 | 0.341 | 0.002 | 0.657 | 0.74 | 0.017 | 0.194 | 1 | 0 | 0 | 0 | 0 | 10 | 1 | 700 | 1 | 800 | 0.75 | 1 | 1591 | 0.8 | 0.925 | 0.075 | 0
0 | 0 | 1 | 0 | 0 | 0 | 0 | 0 | 0.431 | 0.265 | 0.304 | 0.426 | 0.032 | 0.154 | 0 | 1 | 0 | 0 | 0 | 10 | 0 | 0 | 0 | 800 | 2 | 0 | 197 | 0.368 | 0.158 | 0.842 | 0
1 | 0 | 0 | 0 | 0 | 0 | 0 | 1 | 0.095 | 0.084 | 0.821 | 0.929 | 0.005 | 0.005 | 1 | 0 | 0 | 0 | 1 | 10 | 0 | 0 | 0 | 800 | 1 | 1 | 910 | 0.48 | 0.583 | 0.417 | 0
1 | 0 | 0 | 0 | 0 | 0 | 0 | 0 | 0.057 | 0.058 | 0.885 | 0.938 | 0.006 | 0.005 | 1 | 0 | 0 | 0 | 0 | 5 | 0 | 0 | 0 | 800 | 1 | 1 | 1270 | 0.63 | 0.778 | 0.222 | 0
1 | 0 | 0 | 0 | 0 | 0 | 0 | 0 | 0.064 | 0.047 | 0.889 | 0.935 | 0.005 | 0.005 | 1 | 0 | 0 | 0 | 0 | 5 | 0 | 0 | 0 | 800 | 1 | 1 | 1010 | 0.43 | 0.814 | 0.186 | 0
1 | 0 | 0 | 0 | 0 | 0 | 0 | 0 | 0.073 | 0.074 | 0.853 | 0.933 | 0.004 | 0.005 | 1 | 0 | 0 | 0 | 0 | 5 | 0 | 0 | 0 | 800 | 1 | 1 | 780 | 0.33 | 0.818 | 0.182 | 0
0 | 0 | 0 | 0 | 1 | 0 | 1 | 1 | 0.293 | 0.185 | 0.522 | 0.788 | 0.026 | 0.184 | 0 | 1 | 0 | 0 | 1 | 10 | 1 | 850 | 2 | 850 | 0.5 | 0 | 601 | 0.258 | 0.8 | 0.2 | 0
0 | 0 | 0 | 0 | 1 | 0 | 1 | 1 | 0.293 | 0.185 | 0.522 | 0.788 | 0.026 | 0.184 | 0 | 1 | 0 | 0 | 1 | 10 | 1 | 850 | 2 | 850 | 1 | 0 | 832 | 0.374 | 0.8 | 0.2 | 0
0 | 0 | 0 | 0 | 1 | 0 | 1 | 1 | 0.293 | 0.185 | 0.522 | 0.788 | 0.026 | 0.184 | 0 | 1 | 0 | 0 | 1 | 10 | 1 | 850 | 2 | 850 | 1.5 | 0 | 1057 | 0.498 | 0.8 | 0.2 | 0
1 | 0 | 0 | 0 | 0 | 0 | 0 | 0 | 0.069 | 0.107 | 0.824 | 0.671 | 0.005 | 0.298 | 1 | 0 | 0 | 0 | 0.5 | 10 | 0 | 0 | 0 | 700 | 1 | 0 | 682.3 | 0.394 | 0.756 | 0.244 | 0
1 | 0 | 0 | 0 | 0 | 0 | 0 | 0 | 0.069 | 0.107 | 0.824 | 0.671 | 0.005 | 0.298 | 1 | 0 | 0 | 0 | 0.5 | 10 | 0 | 0 | 0 | 800 | 1 | 0 | 925.8 | 0.519 | 0.742 | 0.258 | 0
1 | 0 | 0 | 0 | 0 | 0 | 0 | 0 | 0.069 | 0.107 | 0.824 | 0.671 | 0.005 | 0.298 | 1 | 0 | 0 | 0 | 0.5 | 10 | 0 | 0 | 0 | 900 | 1 | 0 | 1188.1 | 0.659 | 0.747 | 0.253 | 0
1 | 0 | 0 | 0 | 0 | 0 | 0 | 0 | 0.069 | 0.107 | 0.824 | 0.671 | 0.005 | 0.298 | 1 | 0 | 0 | 0 | 0.5 | 5 | 0 | 0 | 0 | 700 | 1 | 0 | 752.4 | 0.305 | 0.679 | 0.321 | 0
1 | 0 | 0 | 0 | 0 | 0 | 0 | 0 | 0.069 | 0.107 | 0.824 | 0.671 | 0.005 | 0.298 | 1 | 0 | 0 | 0 | 0.5 | 5 | 0 | 0 | 0 | 800 | 1 | 0 | 1202.9 | 0.73 | 0.586 | 0.414 | 0
1 | 0 | 0 | 0 | 0 | 0 | 0 | 0 | 0.069 | 0.107 | 0.824 | 0.671 | 0.005 | 0.298 | 1 | 0 | 0 | 0 | 0 | 12 | 0 | 0 | 0 | 900 | 1 | 0 | 1598.4 | 0.986 | 0.45 | 0.55 | 0
1 | 0 | 0 | 0 | 0 | 0 | 0 | 0 | 0.074 | 0.039 | 0.887 | 0.947 | 0.025 | 0.019 | 0 | 1 | 0 | 0 | 0.5 | 5 | 1 | 600 | 1 | 900 | 2 | 1 | 591.3 | 0.272 | 0.833 | 0.167 | 0
1 | 0 | 0 | 0 | 0 | 0 | 0 | 0 | 0.074 | 0.039 | 0.887 | 0.947 | 0.025 | 0.019 | 1 | 0 | 0 | 0 | 1 | 10 | 0 | 0 | 0 | 800 | 1 | 1 | 984.6 | 0.522 | 0.765 | 0.235 | 0
0 | 0 | 1 | 0 | 0 | 0 | 0 | 1 | 0.245 | 0.073 | 0.682 | 0.757 | 0.052 | 0.097 | 1 | 0 | 0 | 0 | 0.5 | 10 | 0 | 0 | 0 | 600 | 0.75 | 1 | 623 | 0.58 | 0.534 | 0.466 | 0
0 | 0 | 0 | 0 | 0 | 1 | 0 | 1 | 0.255 | 0.366 | 0.379 | 0.444 | 0.011 | 0.536 | 1 | 0 | 0 | 0 | 0.33 | 10 | 0 | 0 | 0 | 600 | 0.75 | 1 | 510 | 0.62 | 0.403 | 0.597 | 0
0 | 0 | 0 | 0 | 1 | 0 | 0 | 0 | 0.173 | 0.005 | 0.822 | 0.935 | 0.035 | 0.014 | 1 | 0 | 0 | 0 | 0.25 | 10 | 0 | 0 | 0 | 450 | 1 | 1 | 239 | 0.13 | 0.923 | 0.077 | 0
0 | 0 | 0 | 0 | 1 | 0 | 0 | 0 | 0.173 | 0.005 | 0.822 | 0.935 | 0.035 | 0.014 | 1 | 0 | 0 | 0 | 0.2 | 10 | 0 | 0 | 0 | 450 | 1 | 1 | 505 | 0.29 | 0.897 | 0.103 | 0
0 | 0 | 0 | 0 | 1 | 0 | 0 | 0 | 0.173 | 0.005 | 0.822 | 0.935 | 0.035 | 0.014 | 1 | 0 | 0 | 0 | 0.33 | 10 | 0 | 0 | 0 | 450 | 1 | 1 | 638 | 0.38 | 0.868 | 0.132 | 0
0 | 0 | 0 | 0 | 1 | 0 | 0 | 0 | 0.173 | 0.005 | 0.822 | 0.935 | 0.035 | 0.014 | 1 | 0 | 0 | 0 | 0.33 | 10 | 0 | 0 | 0 | 450 | 1 | 1 | 451 | 0.24 | 0.833 | 0.167 | 0
0 | 0 | 0 | 0 | 1 | 0 | 0 | 0 | 0.173 | 0.005 | 0.822 | 0.935 | 0.035 | 0.014 | 1 | 0 | 0 | 0 | 0.33 | 10 | 0 | 0 | 0 | 450 | 1 | 1 | 297 | 0.18 | 0.833 | 0.167 | 0
0 | 0 | 0 | 0 | 1 | 0 | 0 | 0 | 0.173 | 0.005 | 0.822 | 0.935 | 0.035 | 0.014 | 1 | 0 | 0 | 0 | 0.33 | 10 | 0 | 0 | 0 | 375 | 1 | 1 | 412 | 0.25 | 0.84 | 0.16 | 0
0 | 0 | 0 | 0 | 1 | 0 | 0 | 0 | 0.173 | 0.005 | 0.822 | 0.935 | 0.035 | 0.014 | 1 | 0 | 0 | 0 | 0.33 | 10 | 0 | 0 | 0 | 400 | 1 | 1 | 583 | 0.34 | 0.912 | 0.088 | 0
0 | 0 | 0 | 0 | 1 | 0 | 0 | 0 | 0.173 | 0.005 | 0.822 | 0.935 | 0.035 | 0.014 | 1 | 0 | 0 | 0 | 0.33 | 10 | 0 | 0 | 0 | 475 | 1 | 1 | 692 | 0.4 | 0.9 | 0.1 | 0
0 | 0 | 0 | 0 | 1 | 0 | 0 | 0 | 0.173 | 0.005 | 0.822 | 0.935 | 0.035 | 0.014 | 1 | 0 | 0 | 0 | 0.33 | 10 | 0 | 0 | 0 | 500 | 1 | 1 | 832 | 0.48 | 0.917 | 0.083 | 0
0 | 0 | 0 | 0 | 1 | 0 | 0 | 0 | 0.173 | 0.005 | 0.822 | 0.935 | 0.035 | 0.014 | 1 | 0 | 0 | 0 | 0.33 | 10 | 0 | 0 | 0 | 550 | 1 | 1 | 989 | 0.58 | 0.897 | 0.103 | 0
0 | 0 | 0 | 0 | 1 | 0 | 0 | 0 | 0.173 | 0.005 | 0.822 | 0.935 | 0.035 | 0.014 | 1 | 0 | 0 | 0 | 0.33 | 10 | 0 | 0 | 0 | 650 | 1 | 1 | 1066 | 0.61 | 0.918 | 0.082 | 0
0 | 0 | 0 | 0 | 1 | 0 | 0 | 0 | 0.173 | 0.005 | 0.822 | 0.935 | 0.035 | 0.014 | 1 | 0 | 0 | 0 | 0.33 | 10 | 0 | 0 | 0 | 750 | 1 | 1 | 1806 | 1.03 | 0.864 | 0.136 | 0
0 | 0 | 0 | 0 | 1 | 0 | 0 | 0 | 0.173 | 0.005 | 0.822 | 0.935 | 0.035 | 0.014 | 1 | 0 | 0 | 0 | 0.5 | 5 | 0 | 0 | 0 | 800 | 1 | 1 | 2265 | 1.28 | 0.813 | 0.187 | 0
0 | 0 | 0 | 0 | 1 | 0 | 0 | 0 | 0.173 | 0.005 | 0.822 | 0.935 | 0.035 | 0.014 | 1 | 0 | 0 | 0 | 0.33 | 5 | 0 | 0 | 0 | 850 | 1 | 1 | 2346 | 1.37 | 0.745 | 0.255 | 0
0 | 0 | 0 | 0 | 1 | 0 | 0 | 0 | 0.173 | 0.005 | 0.822 | 0.935 | 0.035 | 0.014 | 1 | 0 | 0 | 0 | 0.25 | 5 | 0 | 0 | 0 | 900 | 1 | 1 | 1614 | 0.94 | 0.819 | 0.181 | 0
0 | 0 | 0 | 0 | 1 | 0 | 0 | 1 | 0.119 | 0.068 | 0.813 | 0.85 | 0.026 | 0.079 | 1 | 0 | 0 | 0 | 0.33 | 2 | 0 | 0 | 0 | 600 | 2 | 0 | 804 | 0.37 | 0.811 | 0.189 | 0
0 | 0 | 0 | 0 | 1 | 0 | 0 | 1 | 0.119 | 0.068 | 0.813 | 0.85 | 0.026 | 0.079 | 1 | 0 | 0 | 0 | 0 | 8 | 0 | 0 | 0 | 700 | 2 | 0 | 2586.7 | 1.47 | 0.755 | 0.245 | 0
0 | 0 | 0 | 0 | 1 | 0 | 0 | 1 | 0.119 | 0.068 | 0.813 | 0.85 | 0.026 | 0.079 | 1 | 0 | 0 | 0 | 0 | 8 | 0 | 0 | 0 | 800 | 2 | 0 | 2690.4 | 2.25 | 0.351 | 0.649 | 0
0 | 0 | 0 | 0 | 1 | 0 | 0 | 1 | 0.119 | 0.068 | 0.813 | 0.85 | 0.026 | 0.079 | 1 | 0 | 0 | 0 | 0 | 8 | 0 | 0 | 0 | 900 | 2 | 0 | 2455.4 | 2.35 | 0.247 | 0.753 | 0
0 | 0 | 1 | 0 | 0 | 0 | 0 | 1 | 0.329 | 0.19 | 0.481 | 0.484 | 0.04 | 0.263 | 0 | 1 | 0 | 0 | 0 | 8 | 0 | 0 | 0 | 850 | 0.5 | 1 | 373 | 0.37 | 0.459 | 0.541 | 0
0 | 0 | 1 | 0 | 0 | 0 | 0 | 1 | 0.329 | 0.19 | 0.481 | 0.484 | 0.04 | 0.263 | 0 | 1 | 0 | 0 | 0 | 8 | 0 | 0 | 0 | 850 | 1 | 1 | 178 | 0.18 | 0.444 | 0.556 | 0
0 | 0 | 1 | 0 | 0 | 0 | 0 | 1 | 0.329 | 0.19 | 0.481 | 0.484 | 0.04 | 0.263 | 0 | 1 | 0 | 0 | 0 | 8 | 0 | 0 | 0 | 750 | 1 | 1 | 496 | 0.43 | 0.535 | 0.465 | 0
0 | 0 | 1 | 0 | 0 | 0 | 0 | 1 | 0.329 | 0.19 | 0.481 | 0.484 | 0.04 | 0.263 | 0 | 1 | 0 | 0 | 0 | 8 | 0 | 0 | 0 | 750 | 2 | 1 | 592 | 0.56 | 0.5 | 0.5 | 0
0 | 0 | 1 | 0 | 0 | 0 | 0 | 1 | 0.329 | 0.19 | 0.481 | 0.484 | 0.04 | 0.263 | 0 | 1 | 0 | 0 | 0 | 8 | 0 | 0 | 0 | 750 | 3 | 1 | 585 | 0.55 | 0.509 | 0.491 | 0
0 | 0 | 1 | 0 | 0 | 0 | 0 | 1 | 0.329 | 0.19 | 0.481 | 0.484 | 0.04 | 0.263 | 0 | 1 | 0 | 0 | 0 | 8 | 0 | 0 | 0 | 750 | 4 | 1 | 392 | 0.38 | 0.5 | 0.5 | 0
0 | 0 | 1 | 0 | 0 | 0 | 0 | 1 | 0.329 | 0.19 | 0.481 | 0.484 | 0.04 | 0.263 | 0 | 1 | 0 | 0 | 0 | 8 | 0 | 0 | 0 | 650 | 1 | 1 | 368 | 0.36 | 0.5 | 0.5 | 0
0 | 0 | 1 | 0 | 0 | 0 | 0 | 1 | 0.329 | 0.19 | 0.481 | 0.484 | 0.04 | 0.263 | 0 | 1 | 0 | 0 | 0 | 8 | 0 | 0 | 0 | 650 | 3 | 1 | 493 | 0.44 | 0.545 | 0.455 | 0
0 | 0 | 1 | 0 | 0 | 0 | 0 | 1 | 0.329 | 0.19 | 0.481 | 0.484 | 0.04 | 0.263 | 0 | 1 | 0 | 0 | 0 | 8 | 0 | 0 | 0 | 650 | 5 | 1 | 525 | 0.48 | 0.521 | 0.479 | 0
0 | 0 | 1 | 0 | 0 | 0 | 0 | 1 | 0.329 | 0.19 | 0.481 | 0.484 | 0.04 | 0.263 | 0 | 1 | 0 | 0 | 0 | 8 | 0 | 0 | 0 | 650 | 7 | 1 | 575 | 0.52 | 0.538 | 0.462 | 0
0 | 0 | 1 | 0 | 0 | 0 | 0 | 1 | 0.329 | 0.19 | 0.481 | 0.484 | 0.04 | 0.263 | 0 | 1 | 0 | 0 | 0 | 8 | 0 | 0 | 0 | 650 | 9 | 1 | 592 | 0.56 | 0.5 | 0.5 | 0
0 | 0 | 1 | 0 | 0 | 0 | 0 | 1 | 0.329 | 0.19 | 0.481 | 0.484 | 0.04 | 0.263 | 0 | 1 | 0 | 0 | 0 | 8 | 0 | 0 | 0 | 650 | 11 | 1 | 605 | 0.6 | 0.483 | 0.517 | 0
0 | 0 | 1 | 0 | 0 | 0 | 0 | 1 | 0.291 | 0.118 | 0.491 | 0.493 | 0.043 | 0.321 | 0 | 1 | 0 | 0 | 0 | 8 | 0 | 0 | 0 | 850 | 1 | 1 | 418 | 0.39 | 0.538 | 0.462 | 0
0 | 0 | 1 | 0 | 0 | 0 | 0 | 1 | 0.291 | 0.118 | 0.491 | 0.493 | 0.043 | 0.321 | 0 | 1 | 0 | 0 | 0 | 8 | 0 | 0 | 0 | 850 | 2 | 1 | 535 | 0.49 | 0.551 | 0.449 | 0
0 | 0 | 1 | 0 | 0 | 0 | 0 | 1 | 0.291 | 0.118 | 0.491 | 0.493 | 0.043 | 0.321 | 0 | 1 | 0 | 0 | 0 | 8 | 0 | 0 | 0 | 850 | 3 | 1 | 602 | 0.6 | 0.517 | 0.483 | 0
0 | 0 | 1 | 0 | 0 | 0 | 0 | 1 | 0.291 | 0.118 | 0.491 | 0.493 | 0.043 | 0.321 | 0 | 1 | 0 | 0 | 0 | 8 | 0 | 0 | 0 | 850 | 4 | 1 | 618 | 0.61 | 0.508 | 0.492 | 0
0 | 0 | 1 | 0 | 0 | 0 | 0 | 1 | 0.291 | 0.118 | 0.491 | 0.493 | 0.043 | 0.321 | 0 | 1 | 0 | 0 | 0 | 8 | 0 | 0 | 0 | 750 | 1 | 1 | 328 | 0.34 | 0.529 | 0.471 | 0
0 | 0 | 1 | 0 | 0 | 0 | 0 | 1 | 0.291 | 0.118 | 0.491 | 0.493 | 0.043 | 0.321 | 0 | 1 | 0 | 0 | 0.25 | 10 | 0 | 0 | 0 | 750 | 3 | 1 | 389 | 0.38 | 0.5 | 0.5 | 0
0 | 0 | 1 | 0 | 0 | 0 | 0 | 1 | 0.291 | 0.118 | 0.491 | 0.493 | 0.043 | 0.321 | 0 | 1 | 0 | 0 | 0.25 | 10 | 0 | 0 | 0 | 750 | 5 | 1 | 417 | 0.39 | 0.538 | 0.462 | 0
0 | 0 | 1 | 0 | 0 | 0 | 0 | 1 | 0.291 | 0.118 | 0.491 | 0.493 | 0.043 | 0.321 | 0 | 1 | 0 | 0 | 0.25 | 10 | 0 | 0 | 0 | 750 | 8 | 1 | 449 | 0.41 | 0.561 | 0.439 | 0
0 | 1 | 0 | 0 | 0 | 0 | 0 | 1 | 0.378 | 0 | 0.622 | 0.835 | 0.054 | 0.083 | 1 | 0 | 0 | 0 | 0.25 | 10 | 1 | 500 | 2 | 800 | 2 | 1 | 2540 | 1.65 | 0.624 | 0.376 | 0
0 | 1 | 0 | 0 | 0 | 0 | 0 | 1 | 0.378 | 0 | 0.622 | 0.835 | 0.054 | 0.083 | 1 | 0 | 0 | 0 | 0.25 | 10 | 1 | 600 | 2 | 800 | 2 | 1 | 2530 | 1.57 | 0.656 | 0.344 | 0
0 | 1 | 0 | 0 | 0 | 0 | 0 | 1 | 0.378 | 0 | 0.622 | 0.835 | 0.054 | 0.083 | 1 | 0 | 0 | 0 | 0.25 | 10 | 1 | 700 | 2 | 800 | 2 | 1 | 2440 | 1.49 | 0.691 | 0.309 | 0
0 | 1 | 0 | 0 | 0 | 0 | 0 | 1 | 0.378 | 0 | 0.622 | 0.835 | 0.054 | 0.083 | 1 | 0 | 0 | 0 | 0.25 | 10 | 1 | 800 | 2 | 800 | 2 | 1 | 1750 | 1.02 | 0.676 | 0.324 | 0
0 | 1 | 0 | 0 | 0 | 0 | 0 | 1 | 0.378 | 0 | 0.622 | 0.835 | 0.054 | 0.083 | 1 | 0 | 0 | 0 | 0.25 | 10 | 1 | 900 | 2 | 800 | 2 | 1 | 1110 | 0.58 | 0.759 | 0.241 | 0
0 | 1 | 0 | 0 | 0 | 0 | 0 | 1 | 0.378 | 0 | 0.622 | 0.835 | 0.054 | 0.083 | 1 | 0 | 0 | 0 | 0.25 | 10 | 0 | 0 | 0 | 500 | 2 | 1 | 1020 | 0.52 | 0.788 | 0.212 | 0
0 | 1 | 0 | 0 | 0 | 0 | 0 | 1 | 0.378 | 0 | 0.622 | 0.835 | 0.054 | 0.083 | 1 | 0 | 0 | 0 | 0.5 | 10 | 0 | 0 | 0 | 600 | 2 | 1 | 1880 | 0.98 | 0.765 | 0.235 | 0
0 | 1 | 0 | 0 | 0 | 0 | 0 | 1 | 0.378 | 0 | 0.622 | 0.835 | 0.054 | 0.083 | 1 | 0 | 0 | 0 | 0.4 | 10 | 0 | 0 | 0 | 700 | 2 | 1 | 2310 | 1.28 | 0.719 | 0.281 | 0
0 | 1 | 0 | 0 | 0 | 0 | 0 | 1 | 0.378 | 0 | 0.622 | 0.835 | 0.054 | 0.083 | 1 | 0 | 0 | 0 | 0.33 | 10 | 0 | 0 | 0 | 800 | 2 | 1 | 2440 | 1.48 | 0.682 | 0.318 | 0
0 | 1 | 0 | 0 | 0 | 0 | 0 | 1 | 0.378 | 0 | 0.622 | 0.835 | 0.054 | 0.083 | 1 | 0 | 0 | 0 | 0.28 | 10 | 0 | 0 | 0 | 800 | 2 | 1 | 1880 | 0.87 | 0.839 | 0.161 | 0
0 | 1 | 0 | 0 | 0 | 0 | 0 | 1 | 0.378 | 0 | 0.622 | 0.835 | 0.054 | 0.083 | 1 | 0 | 0 | 0 | 0 | 15 | 0 | 0 | 0 | 800 | 2 | 1 | 2270 | 1.18 | 0.78 | 0.22 | 0
0 | 1 | 0 | 0 | 0 | 0 | 0 | 1 | 0.378 | 0 | 0.622 | 0.835 | 0.054 | 0.083 | 1 | 0 | 0 | 0 | 0.25 | 5 | 0 | 0 | 0 | 800 | 2 | 1 | 2310 | 1.35 | 0.689 | 0.311 | 0
0 | 1 | 0 | 0 | 0 | 0 | 0 | 1 | 0.378 | 0 | 0.622 | 0.835 | 0.054 | 0.083 | 1 | 0 | 0 | 0 | 0.25 | 5 | 0 | 0 | 0 | 800 | 2 | 1 | 2360 | 1.37 | 0.693 | 0.307 | 0
0 | 0 | 0 | 0 | 1 | 0 | 0 | 1 | 0.173 | 0.005 | 0.822 | 0.906 | 0.053 | 0.028 | 0 | 0 | 1 | 0 | 0.25 | 5 | 1 | 600 | 0.5 | 800 | 1 | 0 | 933 | 0.398 | 0.977 | 0.02 | 0.003
0 | 0 | 1 | 0 | 0 | 0 | 0 | 1 | 0.502 | 0.002 | 0.496 | 0.623 | 0.054 | 0.303 | 1 | 0 | 0 | 0 | 0.33 | 4 | 1 | 500 | 1 | 800 | 0.75 | 1 | 3268 | 1.86 | 0.817 | 0.183 | 0
0 | 0 | 1 | 0 | 0 | 0 | 0 | 1 | 0.502 | 0.002 | 0.496 | 0.623 | 0.054 | 0.303 | 1 | 0 | 0 | 0 | 0.33 | 4 | 1 | 600 | 1 | 800 | 0.75 | 1 | 3122 | 1.72 | 0.837 | 0.163 | 0
0 | 0 | 1 | 0 | 0 | 0 | 0 | 1 | 0.502 | 0.002 | 0.496 | 0.623 | 0.054 | 0.303 | 1 | 0 | 0 | 0 | 0.33 | 4 | 1 | 700 | 1 | 800 | 0.75 | 1 | 2530 | 1.24 | 0.927 | 0.073 | 0
0 | 0 | 0 | 0 | 1 | 0 | 0 | 0 | 0.174 | 0.002 | 0.824 | 0.91 | 0.042 | 0.016 | 1 | 0 | 0 | 0 | 0.25 | 3 | 0 | 0 | 0 | 500 | 1 | 0 | 39 | 0.055 | 0.491 | 0.509 | 0
0 | 0 | 0 | 0 | 1 | 0 | 0 | 0 | 0.174 | 0.002 | 0.824 | 0.91 | 0.042 | 0.016 | 1 | 0 | 0 | 0 | 0.25 | 3 | 0 | 0 | 0 | 600 | 1 | 0 | 862 | 0.511 | 0.701 | 0.299 | 0
0 | 0 | 0 | 0 | 1 | 0 | 0 | 0 | 0.174 | 0.002 | 0.824 | 0.91 | 0.042 | 0.016 | 1 | 0 | 0 | 0 | 0.25 | 3 | 0 | 0 | 0 | 730 | 1 | 0 | 1344 | 0.796 | 0.704 | 0.296 | 0
0 | 0 | 1 | 0 | 0 | 0 | 0 | 0 | 0.451 | 0.186 | 0.363 | 0.742 | 0.037 | 0.186 | 1 | 0 | 0 | 0 | 0.25 | 3 | 0 | 0 | 0 | 600 | 2 | 1 | 2106 | 1.078 | 0.868 | 0.132 | 0
0 | 0 | 1 | 0 | 0 | 0 | 0 | 0 | 0.451 | 0.186 | 0.363 | 0.742 | 0.037 | 0.186 | 1 | 0 | 0 | 0 | 0 | 20 | 0 | 0 | 0 | 700 | 2 | 1 | 2388 | 1.198 | 0.895 | 0.105 | 0
0 | 0 | 1 | 0 | 0 | 0 | 0 | 0 | 0.451 | 0.186 | 0.363 | 0.742 | 0.037 | 0.186 | 1 | 0 | 0 | 0 | 0 | 20 | 0 | 0 | 0 | 800 | 2 | 1 | 2236 | 1.038 | 0.799 | 0.201 | 0
0 | 0 | 1 | 0 | 0 | 0 | 0 | 0 | 0.451 | 0.186 | 0.363 | 0.742 | 0.037 | 0.186 | 1 | 0 | 0 | 0 | 0 | 20 | 0 | 0 | 0 | 900 | 2 | 1 | 2930 | 1.622 | 0.671 | 0.329 | 0
0 | 0 | 1 | 0 | 0 | 0 | 0 | 0 | 0.45 | 0.078 | 0.472 | 0.739 | 0.04 | 0.208 | 0 | 0 | 1 | 0 | 0.25 | 5 | 1 | 650 | 0.75 | 850 | 2 | 0 | 525 | 0.383 | 0.538 | 0.462 | 0
0 | 1 | 0 | 0 | 0 | 0 | 0 | 0 | 0.283 | 0.062 | 0.655 | 0.776 | 0.044 | 0.162 | 1 | 0 | 0 | 0 | 0 | 10 | 1 | 500 | 1 | 800 | 0.75 | 0 | 2721 | 1.41 | 0.95 | 0.05 | 0
0 | 1 | 0 | 0 | 0 | 0 | 0 | 0 | 0.283 | 0.062 | 0.655 | 0.776 | 0.044 | 0.162 | 1 | 0 | 0 | 0 | 0.25 | 2.5 | 1 | 600 | 1 | 800 | 0.75 | 0 | 2648 | 1.34 | 0.96 | 0.04 | 0
0 | 1 | 0 | 0 | 0 | 0 | 0 | 0 | 0.283 | 0.062 | 0.655 | 0.776 | 0.044 | 0.162 | 1 | 0 | 0 | 0 | 0.25 | 2.5 | 1 | 700 | 1 | 800 | 0.75 | 0 | 1915 | 1.04 | 0.98 | 0.02 | 0
1 | 0 | 0 | 0 | 0 | 0 | 0 | 1 | 0.088 | 0.062 | 0.85 | 0.866 | 0.032 | 0.089 | 0 | 0 | 0 | 1 | 0.25 | 2.5 | 1 | 600 | 1 | 800 | 1.5 | 0 | 517 | 0.69 | 0.304 | 0.696 | 0
0 | 0 | 0 | 0 | 1 | 0 | 0 | 0 | 0.138 | 0.111 | 0.751 | 0.833 | 0.03 | 0.127 | 1 | 0 | 0 | 0 | 0.25 | 2.5 | 0 | 0 | 0 | 500 | 1 | 0 | 1123 | 0.56 | 0.411 | 0.589 | 0
0 | 0 | 0 | 0 | 1 | 0 | 0 | 0 | 0.138 | 0.111 | 0.751 | 0.833 | 0.03 | 0.127 | 1 | 0 | 0 | 0 | 0.25 | 5 | 0 | 0 | 0 | 600 | 1 | 0 | 2455 | 1.27 | 0.386 | 0.614 | 0
0 | 0 | 0 | 0 | 1 | 0 | 0 | 0 | 0.138 | 0.111 | 0.751 | 0.833 | 0.03 | 0.127 | 1 | 0 | 0 | 0 | 0.25 | 5 | 0 | 0 | 0 | 700 | 1 | 0 | 2828 | 1.46 | 0.501 | 0.499 | 0
0 | 0 | 0 | 0 | 1 | 0 | 0 | 0 | 0.138 | 0.111 | 0.751 | 0.833 | 0.03 | 0.127 | 1 | 0 | 0 | 0 | 0 | 5 | 0 | 0 | 0 | 800 | 1 | 0 | 1688 | 0.79 | 0.848 | 0.152 | 0
0 | 0 | 1 | 0 | 0 | 0 | 0 | 0 | 0.402 | 0.143 | 0.455 | 0.586 | 0.042 | 0.359 | 1 | 0 | 0 | 0 | 1 | 5 | 0 | 0 | 0 | 800 | 2 | 0 | 1483 | 0.54 | 0.685 | 0.315 | 0
0 | 0 | 1 | 0 | 0 | 0 | 0 | 0 | 0.402 | 0.143 | 0.455 | 0.586 | 0.042 | 0.359 | 1 | 0 | 0 | 0 | 1 | 5 | 0 | 0 | 0 | 800 | 2 | 1 | 1878 | 0.86 | 0.616 | 0.384 | 0
0 | 1 | 0 | 0 | 0 | 0 | 0 | 0 | 0.396 | 0.014 | 0.59 | 0.837 | 0 | 0.15 | 1 | 0 | 0 | 0 | 1 | 5 | 0 | 0 | 0 | 600 | 2 | 0 | 311 | 0.452 | 0.73 | 0.27 | 0
0 | 1 | 0 | 0 | 0 | 0 | 0 | 0 | 0.396 | 0.014 | 0.59 | 0.837 | 0 | 0.15 | 1 | 0 | 0 | 0 | 0.25 | 10 | 0 | 0 | 0 | 700 | 2 | 0 | 528 | 0.709 | 0.79 | 0.21 | 0
0 | 1 | 0 | 0 | 0 | 0 | 0 | 0 | 0.396 | 0.014 | 0.59 | 0.837 | 0 | 0.15 | 1 | 0 | 0 | 0 | 0.25 | 10 | 0 | 0 | 0 | 800 | 2 | 0 | 761 | 1.03 | 0.66 | 0.34 | 0
0 | 1 | 0 | 0 | 0 | 0 | 0 | 0 | 0.396 | 0.014 | 0.59 | 0.837 | 0 | 0.15 | 1 | 0 | 0 | 0 | 0.25 | 10 | 0 | 0 | 0 | 900 | 2 | 0 | 776 | 1.45 | 0.2 | 0.8 | 0
0 | 0 | 0 | 0 | 1 | 0 | 0 | 0 | 0.173 | 0.005 | 0.822 | 0.931 | 0.051 | 0.009 | 1 | 0 | 0 | 0 | 0 | 5 | 0 | 0 | 0 | 700 | 2 | 1 | 1360 | 0.77 | 0.766 | 0.234 | 0
0 | 0 | 0 | 0 | 1 | 0 | 0 | 0 | 0.173 | 0.005 | 0.822 | 0.931 | 0.051 | 0.009 | 1 | 0 | 0 | 0 | 0 | 5 | 1 | 400 | 2 | 700 | 2 | 1 | 1933 | 1.02 | 0.784 | 0.216 | 0
0 | 0 | 0 | 0 | 1 | 0 | 0 | 0 | 0.173 | 0.005 | 0.822 | 0.931 | 0.051 | 0.009 | 1 | 0 | 0 | 0 | 0 | 5 | 1 | 450 | 2 | 700 | 2 | 1 | 2003 | 1.07 | 0.682 | 0.318 | 0
1 | 0 | 0 | 0 | 0 | 0 | 0 | 0 | 0.118 | 0.057 | 0.825 | 0.95 | 0.019 | 0.014 | 0 | 1 | 0 | 0 | 0 | 5 | 0 | 0 | 0 | 850 | 2 | 0 | 277 | 0.11 | 0.727 | 0.273 | 0
1 | 0 | 0 | 0 | 0 | 0 | 0 | 1 | 0.118 | 0.057 | 0.825 | 0.95 | 0.019 | 0.014 | 0 | 1 | 0 | 0 | 0 | 5 | 0 | 0 | 0 | 850 | 2 | 0 | 425 | 0.16 | 0.75 | 0.25 | 0
1 | 0 | 0 | 0 | 0 | 0 | 0 | 0 | 0.118 | 0.012 | 0.825 | 0.92 | 0.037 | 0.023 | 0 | 1 | 0 | 0 | 0 | 5 | 0 | 0 | 0 | 850 | 2 | 0 | 410 | 0.15 | 0.733 | 0.267 | 0
1 | 0 | 0 | 0 | 0 | 0 | 0 | 1 | 0.118 | 0.012 | 0.825 | 0.92 | 0.037 | 0.023 | 0 | 1 | 0 | 0 | 0 | 5 | 0 | 0 | 0 | 850 | 2 | 0 | 463 | 0.17 | 0.824 | 0.176 | 0
1 | 0 | 0 | 0 | 0 | 0 | 0 | 0 | 0.118 | 0.057 | 0.825 | 0.95 | 0.019 | 0.014 | 0 | 0 | 1 | 0 | 0 | 5 | 0 | 0 | 0 | 850 | 2 | 0 | 422 | 0.16 | 0.688 | 0.312 | 0
1 | 0 | 0 | 0 | 0 | 0 | 0 | 1 | 0.118 | 0.057 | 0.825 | 0.95 | 0.019 | 0.014 | 0 | 0 | 1 | 0 | 0.2 | 5 | 0 | 0 | 0 | 850 | 2 | 0 | 789 | 0.15 | 0.8 | 0.2 | 0
1 | 0 | 0 | 0 | 0 | 0 | 0 | 0 | 0.118 | 0.012 | 0.825 | 0.92 | 0.037 | 0.023 | 0 | 0 | 1 | 0 | 0.2 | 5 | 0 | 0 | 0 | 850 | 2 | 0 | 1131 | 0.68 | 0.574 | 0.426 | 0
1 | 0 | 0 | 0 | 0 | 0 | 0 | 1 | 0.118 | 0.012 | 0.825 | 0.92 | 0.037 | 0.023 | 0 | 0 | 1 | 0 | 0.2 | 5 | 0 | 0 | 0 | 850 | 2 | 0 | 1524 | 0.89 | 0.438 | 0.562 | 0
0 | 0 | 0 | 0 | 1 | 0 | 0 | 0 | 0.173 | 0.005 | 0.822 | 0.931 | 0.039 | 0.018 | 1 | 0 | 0 | 0 | 0.33 | 5 | 0 | 0 | 0 | 850 | 1.5 | 1 | 1846 | 1.09 | 0.725 | 0.275 | 0
0 | 0 | 0 | 0 | 1 | 0 | 0 | 0 | 0.173 | 0.005 | 0.822 | 0.924 | 0.041 | 0.023 | 1 | 0 | 0 | 0 | 0.14 | 5 | 0 | 0 | 0 | 850 | 1.5 | 1 | 2847 | 1.57 | 0.707 | 0.293 | 0
0 | 0 | 0 | 0 | 1 | 0 | 0 | 0 | 0.173 | 0.005 | 0.822 | 0.92 | 0.042 | 0.026 | 1 | 0 | 0 | 0 | 0.14 | 5 | 0 | 0 | 0 | 850 | 1.5 | 1 | 2270 | 1.36 | 0.662 | 0.338 | 0
0 | 0 | 0 | 0 | 1 | 0 | 0 | 0 | 0.173 | 0.005 | 0.822 | 0.92 | 0.042 | 0.026 | 1 | 0 | 0 | 0 | 0.14 | 5 | 0 | 0 | 0 | 850 | 1.5 | 1 | 1628 | 0.9 | 0.944 | 0.056 | 0
0 | 0 | 0 | 0 | 1 | 0 | 0 | 0 | 0.173 | 0.005 | 0.822 | 0.92 | 0.042 | 0.026 | 1 | 0 | 0 | 0 | 0.67 | 10 | 0 | 0 | 0 | 850 | 1.5 | 1 | 2360 | 1.91 | 0.539 | 0.461 | 0
0 | 0 | 0 | 0 | 1 | 0 | 0 | 0 | 0.173 | 0.005 | 0.822 | 0.92 | 0.042 | 0.026 | 1 | 0 | 0 | 0 | 0 | 10 | 0 | 0 | 0 | 850 | 1 | 1 | 1855 | 1.28 | 0.719 | 0.281 | 0
0 | 0 | 0 | 0 | 1 | 0 | 0 | 0 | 0.173 | 0.005 | 0.822 | 0.92 | 0.042 | 0.026 | 1 | 0 | 0 | 0 | 0 | 10 | 0 | 0 | 0 | 850 | 2 | 1 | 2304 | 1.89 | 0.524 | 0.476 | 0
0 | 0 | 1 | 0 | 0 | 0 | 0 | 0 | 0.465 | 0.209 | 0.326 | 0.443 | 0.025 | 0.182 | 1 | 0 | 0 | 0 | 0 | 50 | 1 | 700 | 1 | 600 | 2 | 0 | 167.2 | 0.1 | 0.65 | 0.35 | 0
0 | 1 | 0 | 0 | 0 | 0 | 0 | 0 | 0.318 | 0.153 | 0.529 | 0.734 | 0.019 | 0.051 | 0 | 0 | 1 | 0 | 0 | 50 | 1 | 700 | 1 | 600 | 2 | 0 | 224.4 | 0.125 | 0.536 | 0.4 | 0.064
1 | 0 | 0 | 0 | 0 | 0 | 0 | 0 | 0.071 | 0.062 | 0.867 | 0.866 | 0.031 | 0.086 | 0 | 0 | 1 | 0 | 0 | 50 | 0 | 0 | 0 | 900 | 1.5 | 0 | 569 | 0.26 | 0.615 | 0.37 | 0.015
0 | 0 | 0 | 1 | 0 | 0 | 0 | 0 | 0.1 | 0.03 | 0.87 | 0.839 | 0.037 | 0.036 | 1 | 0 | 0 | 0 | 0.5 | 5 | 0 | 0 | 0 | 400 | 1 | 1 | 1 | 0.009 | 0.4 | 0.5 | 0.1
0 | 0 | 0 | 1 | 0 | 0 | 0 | 0 | 0.1 | 0.03 | 0.87 | 0.839 | 0.037 | 0.036 | 1 | 0 | 0 | 0 | 2 | 5 | 0 | 0 | 0 | 500 | 1 | 1 | 870 | 0.31 | 0.75 | 0.25 | 0
0 | 0 | 0 | 1 | 0 | 0 | 0 | 0 | 0.1 | 0.03 | 0.87 | 0.839 | 0.037 | 0.036 | 1 | 0 | 0 | 0 | 1 | 5 | 0 | 0 | 0 | 600 | 1 | 1 | 1358 | 0.55 | 0.85 | 0.15 | 0
0 | 0 | 0 | 1 | 0 | 0 | 0 | 0 | 0.1 | 0.03 | 0.87 | 0.839 | 0.037 | 0.036 | 1 | 0 | 0 | 0 | 0.33 | 5 | 0 | 0 | 0 | 800 | 1 | 1 | 1867 | 0.68 | 0.8 | 0.2 | 0
0 | 0 | 0 | 1 | 0 | 0 | 0 | 0 | 0.1 | 0.03 | 0.87 | 0.839 | 0.037 | 0.036 | 1 | 0 | 0 | 0 | 0.2 | 5 | 0 | 0 | 0 | 800 | 1 | 1 | 379 | 0.2 | 0.69 | 0.31 | 0
0 | 0 | 0 | 1 | 0 | 0 | 0 | 0 | 0.1 | 0.03 | 0.87 | 0.839 | 0.037 | 0.036 | 1 | 0 | 0 | 0 | 1.4 | 5 | 0 | 0 | 0 | 800 | 1 | 1 | 845 | 0.38 | 0.75 | 0.25 | 0
0 | 0 | 0 | 1 | 0 | 0 | 0 | 0 | 0.1 | 0.03 | 0.87 | 0.839 | 0.037 | 0.036 | 1 | 0 | 0 | 0 | 0.77 | 5 | 0 | 0 | 0 | 800 | 1 | 1 | 1940 | 1.01 | 0.78 | 0.22 | 0
0 | 0 | 0 | 1 | 0 | 0 | 0 | 0 | 0.1 | 0.03 | 0.87 | 0.839 | 0.037 | 0.036 | 1 | 0 | 0 | 0 | 0.38 | 5 | 0 | 0 | 0 | 800 | 1 | 1 | 2438 | 1.35 | 0.76 | 0.24 | 0
0 | 0 | 0 | 1 | 0 | 0 | 0 | 0 | 0.1 | 0.03 | 0.87 | 0.839 | 0.037 | 0.036 | 1 | 0 | 0 | 0 | 0.33 | 5 | 0 | 0 | 0 | 500 | 2 | 1 | 214 | 0.094 | 0.734 | 0.266 | 0
0 | 0 | 0 | 1 | 0 | 0 | 0 | 0 | 0.1 | 0.03 | 0.87 | 0.839 | 0.037 | 0.036 | 1 | 0 | 0 | 0 | 0.33 | 5 | 0 | 0 | 0 | 550 | 2 | 1 | 896 | 0.386 | 0.731 | 0.269 | 0
0 | 0 | 0 | 1 | 0 | 0 | 0 | 0 | 0.1 | 0.03 | 0.87 | 0.839 | 0.037 | 0.036 | 1 | 0 | 0 | 0 | 0.33 | 5 | 0 | 0 | 0 | 600 | 1 | 1 | 1310 | 0.587 | 0.591 | 0.409 | 0
0 | 0 | 0 | 1 | 0 | 0 | 0 | 0 | 0.1 | 0.03 | 0.87 | 0.839 | 0.037 | 0.036 | 1 | 0 | 0 | 0 | 0.33 | 5 | 0 | 0 | 0 | 650 | 2 | 1 | 1730 | 0.78 | 0.533 | 0.467 | 0
0 | 0 | 0 | 1 | 0 | 0 | 0 | 0 | 0.1 | 0.03 | 0.87 | 0.839 | 0.037 | 0.036 | 1 | 0 | 0 | 0 | 0.25 | 5 | 0 | 0 | 0 | 700 | 2 | 1 | 1950 | 0.89 | 0.588 | 0.412 | 0
0 | 0 | 0 | 1 | 0 | 0 | 0 | 0 | 0.1 | 0.03 | 0.87 | 0.839 | 0.037 | 0.036 | 1 | 0 | 0 | 0 | 0.5 | 5 | 0 | 0 | 0 | 750 | 2 | 1 | 2200 | 0.992 | 0.486 | 0.514 | 0
0 | 0 | 0 | 1 | 0 | 0 | 0 | 0 | 0.1 | 0.03 | 0.87 | 0.839 | 0.037 | 0.036 | 1 | 0 | 0 | 0 | 1 | 5 | 0 | 0 | 0 | 800 | 2 | 1 | 2380 | 1.247 | 0.079 | 0.921 | 0
0 | 1 | 0 | 0 | 0 | 0 | 0 | 0 | 0.356 | 0.101 | 0.543 | 0.835 | 0.054 | 0.083 | 1 | 0 | 0 | 0 | 0.25 | 5 | 0 | 0 | 0 | 800 | 2 | 1 | 1295 | 0.562 | 0.918 | 0.082 | 0
0 | 1 | 0 | 0 | 0 | 0 | 0 | 0 | 0.356 | 0.101 | 0.543 | 0.835 | 0.054 | 0.083 | 1 | 0 | 0 | 0 | 0.5 | 5 | 0 | 0 | 0 | 800 | 2 | 1 | 869.9 | 0.387 | 0.932 | 0.068 | 0
0 | 1 | 0 | 0 | 0 | 0 | 0 | 0 | 0.356 | 0.101 | 0.543 | 0.835 | 0.054 | 0.083 | 1 | 0 | 0 | 0 | 1 | 5 | 0 | 0 | 0 | 800 | 2 | 1 | 785 | 0.359 | 0.813 | 0.187 | 0