## Sheet1
AC | BC | LC | Coke | TP | CA | Pro-O | Pro-A | VM | Ash | FC | C | H | O | NaOH | CO2 | H2O | C-H | MR | HR | CB | Temp1 | Time1 | Temp2 | Time2 | Post-A | Irregularity
0 | 1 | 0 | 0 | 0 | 0 | 0 | 1 | 0.325 | 0.002 | 0.668 | 0.735 | 0.066 | 0.185 | 0 | 1 | 0 | 0 | 0 | 8 | 0 | 0 | 0 | 850 | 1 | 0 | 0.4702713
0 | 0 | 1 | 0 | 0 | 0 | 0 | 0 | 0.387 | 0.144 | 0.469 | 0.586 | 0.092 | 0.309 | 1 | 0 | 0 | 0 | 0.33 | 5 | 0 | 0 | 0 | 900 | 0.67 | 1 | 0.613921
0 | 0 | 1 | 0 | 0 | 0 | 0 | 0 | 0.387 | 0.144 | 0.469 | 0.586 | 0.092 | 0.309 | 1 | 0 | 0 | 0 | 1.33 | 5 | 0 | 0 | 0 | 900 | 0.67 | 1 | 0.6014207
0 | 0 | 0 | 0 | 1 | 0 | 1 | 0 | 0.5 | 0.01 | 0.47 | 0.834 | 0.062 | 0.088 | 1 | 0 | 0 | 0 | 0 | 4 | 1 | 300 | 2 | 900 | 2 | 0 | 0.3413496
1 | 0 | 0 | 0 | 0 | 0 | 0 | 0 | 0.085 | 0.1 | 0.79 | 0.886 | 0.059 | 0.009 | 1 | 0 | 0 | 0 | 0.25 | 2 | 0 | 0 | 0 | 700 | 2 | 1 | 0.5708073
0 | 1 | 0 | 0 | 0 | 0 | 1 | 0 | 0.535 | 0.036 | 0.429 | 0.74 | 0.053 | 0.185 | 1 | 0 | 0 | 0 | 0.5 | 9 | 0 | 0 | 0 | 800 | 1 | 0 | 0.5901268
0 | 0 | 0 | 0 | 1 | 0 | 1 | 0 | 0.42 | 0.02 | 0.51 | 0.914 | 0.041 | 0.032 | 1 | 0 | 0 | 0 | 0.33 | 3 | 0 | 0 | 0 | 700 | 1 | 0 | 0.5182764
0 | 0 | 0 | 0 | 0 | 1 | 0 | 0 | 0.089 | 0.32 | 0.591 | 0.585 | 0.03 | 0.098 | 1 | 0 | 0 | 0 | 0.33 | 10 | 0 | 0 | 0 | 700 | 1 | 1 | 0.6053014
0 | 0 | 0 | 0 | 0 | 1 | 0 | 0 | 0.089 | 0.32 | 0.591 | 0.585 | 0.03 | 0.098 | 1 | 0 | 0 | 0 | 0.33 | 10 | 0 | 0 | 0 | 750 | 1.67 | 1 | 0.6309981
0 | 0 | 0 | 1 | 0 | 0 | 0 | 0 | 0.473 | 0.072 | 0.45 | 0.655 | 0.048 | 0.198 | 1 | 0 | 0 | 0 | 1 | 5 | 0 | 0 | 0 | 800 | 1 | 1 | 0.6458989
0 | 0 | 0 | 1 | 0 | 0 | 1 | 1 | 0.096 | 0.002 | 0.9 | 0.933 | 0 | 0.067 | 1 | 0 | 0 | 0 | 0.17 | 5 | 0 | 0 | 0 | 800 | 1 | 1 | 0.6035967
0 | 0 | 1 | 0 | 0 | 0 | 0 | 0 | 0.34 | 0.246 | 0.414 | 0.471 | 0.022 | 0.496 | 1 | 0 | 0 | 0 | 1.5 | 10 | 1 | 600 | 1 | 800 | 1 | 1 | 0.6689242
0 | 0 | 1 | 0 | 0 | 0 | 0 | 0 | 0.34 | 0.246 | 0.414 | 0.471 | 0.022 | 0.496 | 1 | 0 | 0 | 0 | 3.5 | 10 | 1 | 600 | 1 | 900 | 1 | 1 | 0.6133728
0 | 0 | 1 | 0 | 0 | 0 | 0 | 0 | 0.277 | 0.004 | 0.685 | 0.715 | 0.043 | 0.174 | 1 | 0 | 0 | 0 | 25 | 8 | 0 | 0 | 0 | 800 | 1 | 1 | 0.5824104
0 | 0 | 1 | 0 | 0 | 0 | 0 | 0 | 0.277 | 0.004 | 0.685 | 0.715 | 0.043 | 0.174 | 1 | 0 | 0 | 0 | 25 | 8 | 0 | 0 | 0 | 900 | 1 | 1 | 0.5342071
0 | 0 | 1 | 0 | 0 | 0 | 0 | 0 | 0.277 | 0.004 | 0.685 | 0.715 | 0.043 | 0.174 | 1 | 0 | 0 | 0 | 25 | 8 | 0 | 0 | 0 | 800 | 2 | 1 | 0.6009287
0 | 0 | 1 | 0 | 0 | 0 | 0 | 0 | 0.277 | 0.004 | 0.685 | 0.715 | 0.043 | 0.174 | 1 | 0 | 0 | 0 | 25 | 8 | 0 | 0 | 0 | 900 | 2 | 1 | 0.4915461
0 | 0 | 1 | 0 | 0 | 0 | 0 | 0 | 0.277 | 0.004 | 0.685 | 0.715 | 0.043 | 0.174 | 1 | 0 | 0 | 0 | 25 | 8 | 0 | 0 | 0 | 750 | 3 | 1 | 0.5874908
0 | 0 | 1 | 0 | 0 | 0 | 0 | 0 | 0.277 | 0.004 | 0.685 | 0.715 | 0.043 | 0.174 | 1 | 0 | 0 | 0 | 25 | 8 | 0 | 0 | 0 | 800 | 3 | 1 | 0.6011397
0 | 0 | 0 | 0 | 0 | 1 | 0 | 1 | 0.188 | 0.45 | 0.362 | 0.427 | 0.001 | 0.569 | 0 | 1 | 0 | 0 | 0 | 5 | 0 | 0 | 0 | 900 | 2 | 0 | 0.5046288
0 | 0 | 1 | 0 | 0 | 0 | 0 | 1 | 0.293 | 0.228 | 0.479 | 0.878 | 0 | 0.097 | 1 | 0 | 0 | 0 | 0.33 | 5 | 0 | 0 | 0 | 600 | 1.5 | 1 | 0.6637949
0 | 0 | 1 | 0 | 0 | 0 | 0 | 1 | 0.293 | 0.228 | 0.479 | 0.878 | 0 | 0.097 | 1 | 0 | 0 | 0 | 0.33 | 5 | 0 | 0 | 0 | 700 | 1.5 | 1 | 0.6708697
0 | 0 | 1 | 0 | 0 | 0 | 0 | 1 | 0.293 | 0.228 | 0.479 | 0.878 | 0 | 0.097 | 1 | 0 | 0 | 0 | 0.33 | 5 | 0 | 0 | 0 | 800 | 1.5 | 1 | 0.6884132
0 | 0 | 1 | 0 | 0 | 0 | 0 | 1 | 0.293 | 0.228 | 0.479 | 0.878 | 0 | 0.097 | 1 | 0 | 0 | 0 | 0.33 | 5 | 0 | 0 | 0 | 900 | 1.5 | 1 | 0.6469964
1 | 0 | 0 | 0 | 0 | 0 | 0 | 0 | 0.088 | 0.084 | 0.819 | 0.917 | 0.023 | 0.02 | 1 | 0 | 0 | 0 | 0.33 | 5 | 0 | 0 | 0 | 800 | 1 | 1 | 0.5746069
1 | 0 | 0 | 0 | 0 | 0 | 0 | 0 | 0.081 | 0.077 | 0.837 | 0.863 | 0.032 | 0.092 | 0 | 0 | 1 | 0 | 0 | 10 | 1 | 600 | 1 | 900 | 1.5 | 0 | 0.2260297
0 | 0 | 1 | 0 | 0 | 0 | 0 | 0 | 0.407 | 0.132 | 0.462 | 0.811 | 0.052 | 0.12 | 0 | 0 | 0 | 1 | 0 | 5 | 1 | 750 | 1 | 950 | 1 | 0 | 0.2965134
0 | 0 | 1 | 0 | 0 | 0 | 0 | 0 | 0.056 | 0.437 | 0.503 | 0.704 | 0.055 | 0.221 | 1 | 0 | 0 | 0 | 0.25 | 20 | 0 | 0 | 0 | 580 | 1 | 1 | 0.6291756
0 | 0 | 1 | 0 | 0 | 0 | 0 | 1 | 0.397 | 0.14 | 0.455 | 0.586 | 0.092 | 0.309 | 1 | 0 | 0 | 0 | 0.33 | 5 | 0 | 0 | 0 | 800 | 2 | 1 | 0.7091794
0 | 1 | 0 | 0 | 0 | 0 | 0 | 0 | 0.337 | 0.071 | 0.592 | 0.768 | 0.041 | 0.1 | 0 | 1 | 0 | 0 | 0 | 5 | 1 | 700 | 1 | 850 | 2.3 | 0 | 0.2859986
0 | 1 | 0 | 0 | 0 | 0 | 0 | 0 | 0.416 | 0.148 | 0.436 | 0.794 | 0.05 | 0.133 | 1 | 0 | 0 | 0 | 0.5 | 5 | 0 | 0 | 0 | 850 | 2 | 0 | 0.4990666
0 | 1 | 0 | 0 | 0 | 0 | 0 | 0 | 0.58 | 0.002 | 0.418 | 0.874 | 0.068 | 0.009 | 1 | 0 | 0 | 0 | 0.5 | 10 | 0 | 0 | 0 | 800 | 3 | 0 | 0.5962885
1 | 0 | 0 | 0 | 0 | 0 | 0 | 0 | 0.11 | 0.082 | 0.808 | 0.89 | 0.013 | 0.085 | 0 | 0 | 1 | 0 | 0 | 10 | 0 | 0 | 0 | 850 | 2 | 1 | 0.4363499
1 | 0 | 0 | 0 | 0 | 0 | 0 | 0 | 0.11 | 0.082 | 0.808 | 0.89 | 0.013 | 0.085 | 0 | 0 | 0 | 1 | 0 | 10 | 0 | 0 | 0 | 850 | 2 | 1 | 0.459133
0 | 1 | 0 | 0 | 0 | 0 | 0 | 0 | 0.247 | 0.107 | 0.646 | 0.864 | 0.05 | 0.053 | 1 | 0 | 0 | 0 | 0.33 | 2 | 0 | 0 | 0 | 850 | 1.5 | 1 | 0.5588003
0 | 1 | 0 | 0 | 0 | 0 | 0 | 1 | 0.396 | 0.001 | 0.603 | 0.748 | 0.195 | 0.04 | 0 | 1 | 0 | 0 | 0 | 8 | 0 | 0 |  | 900 | 1 | 1 | 0.5510797
0 | 0 | 0 | 1 | 0 | 0 | 0 | 0 | 0.287 | 0.217 | 0.496 | 0.867 | 0.052 | 0.041 | 1 | 0 | 0 | 0 | 0.5 | 2 | 1 | 600 | 1.5 | 900 | 4 | 1 | 0.5607376
0 | 1 | 0 | 0 | 0 | 0 | 0 | 0 | 0.325 | 0.002 | 0.668 | 0.735 | 0.066 | 0.185 | 0 | 1 | 0 | 0 | 0 | 10 | 0 | 0 | 0 | 800 | 2 | 0 | 0.4893474
0 | 0 | 0 | 0 | 1 | 0 | 0 | 0 | 0.14 | 0.09 | 0.77 | 0.819 | 0.039 | 0.124 | 1 | 0 | 0 | 0 | 1 | 5 | 0 | 0 | 0 | 850 | 2 | 1 | 0.5310784
0 | 0 | 0 | 0 | 1 | 0 | 0 | 0 | 0.14 | 0.09 | 0.77 | 0.819 | 0.039 | 0.124 | 1 | 0 | 0 | 0 | 0.33 | 5 | 0 | 0 | 0 | 850 | 2 | 1 | 0.5534067
0 | 0 | 0 | 0 | 1 | 0 | 0 | 0 | 0.14 | 0.09 | 0.77 | 0.819 | 0.039 | 0.124 | 1 | 0 | 0 | 0 | 0.17 | 5 | 0 | 0 | 0 | 850 | 2 | 1 | 0.5557899
0 | 0 | 0 | 0 | 1 | 0 | 0 | 0 | 0.076 | 0.052 | 0.872 | 0.905 | 0.035 | 0.032 | 1 | 0 | 0 | 0 | 0.25 | 2 | 0 | 0 | 0 | 700 | 2 | 0 | 0.4631409
0 | 0 | 0 | 0 | 1 | 0 | 0 | 0 | 0.061 | 0.038 | 0.901 | 0.956 | 0.003 | 0.041 | 1 | 0 | 0 | 0 | 0.33 | 2 | 1 | 500 | 2 | 600 | 2 | 1 | 0.5144777
0 | 0 | 0 | 0 | 1 | 0 | 0 | 0 | 0.061 | 0.038 | 0.901 | 0.956 | 0.003 | 0.041 | 1 | 0 | 0 | 0 | 0.33 | 2 | 1 | 500 | 2 | 700 | 2 | 1 | 0.557367
0 | 0 | 0 | 0 | 1 | 0 | 0 | 0 | 0.061 | 0.038 | 0.901 | 0.956 | 0.003 | 0.041 | 1 | 0 | 0 | 0 | 0.33 | 2 | 1 | 500 | 2 | 800 | 2 | 1 | 0.5780429
0 | 0 | 0 | 1 | 0 | 0 | 0 | 0 | 0.241 | 0.14 | 0.619 | 0.702 | 0.033 | 0.056 | 0 | 0 | 1 | 0 | 0 | 13 | 1 | 675 | 0.17 | 900 | 1 | 0 | 0.3172572
0 | 0 | 0 | 1 | 0 | 0 | 0 | 0 | 0.241 | 0.14 | 0.619 | 0.702 | 0.033 | 0.056 | 0 | 0 | 0 | 1 | 0 | 10 | 1 | 550 | 0.17 | 900 | 1 | 0 | 0.2569531
1 | 0 | 0 | 0 | 0 | 0 | 0 | 1 | 0.342 | 0.005 | 0.653 | 0.703 | 0.039 | 0.242 | 1 | 0 | 0 | 0 | 0.25 | 5 | 0 | 0 | 0 | 800 | 2 | 0 | 0.6096872
0 | 1 | 0 | 0 | 0 | 0 | 0 | 0 | 0.301 | 0.216 | 0.483 | 0.618 | 0.042 | 0.31 | 0 | 0 | 1 | 0 | 0 | 10 | 0 | 0 | 0 | 800 | 2 | 1 | 0.615241
0 | 1 | 0 | 0 | 0 | 0 | 0 | 0 | 0.301 | 0.216 | 0.483 | 0.618 | 0.042 | 0.31 | 1 | 0 | 0 | 0 | 0.25 | 10 | 0 | 0 | 0 | 800 | 2 | 1 | 0.6749797
0 | 0 | 0 | 1 | 0 | 0 | 0 | 0 | 0.121 | 0.139 | 0.74 | 0.809 | 0.042 | 0.133 | 1 | 0 | 0 | 0 | 0.25 | 5 | 1 | 600 | 1 | 900 | 2 | 1 | 0.5415669
0 | 0 | 0 | 0 | 1 | 0 | 1 | 0 | 0.097 | 0.001 | 0.902 | 0.834 | 0.062 | 0.088 | 1 | 0 | 0 | 0 | 0.33 | 5 | 1 | 1000 | 2 | 800 | 2 | 0 | 0.5113336
0 | 0 | 0 | 0 | 1 | 0 | 1 | 0 | 0.093 | 0.005 | 0.902 | 0.862 | 0.036 | 0.014 | 1 | 0 | 0 | 0 | 0.33 | 5 | 0 | 0 | 0 | 850 | 1.5 | 1 | 0.5135179
1 | 0 | 0 | 0 | 0 | 0 | 0 | 0 | 0.121 | 0.139 | 0.74 | 0.907 | 0.015 | 0.033 | 0 | 1 | 0 | 0 | 0 | 30 | 0 | 0 | 0 | 850 | 0.5 | 0 | 0.3957222
1 | 0 | 0 | 0 | 0 | 0 | 0 | 0 | 0.121 | 0.139 | 0.74 | 0.907 | 0.015 | 0.033 | 0 | 0 | 1 | 0 | 0 | 30 | 0 | 0 | 0 | 850 | 0.5 | 0 | 0.4034445
1 | 0 | 0 | 0 | 0 | 0 | 0 | 0 | 0.121 | 0.139 | 0.74 | 0.907 | 0.015 | 0.033 | 0 | 0 | 0 | 1 | 0 | 30 | 0 | 0 | 0 | 850 | 0.5 | 0 | 0.4187332
0 | 0 | 1 | 0 | 0 | 0 | 0 | 0 | 0.496 | 0.055 | 0.449 | 0.699 | 0.047 | 0.23 | 1 | 0 | 0 | 0 | 0.33 | 20 | 0 | 0 | 0 | 650 | 0.5 | 1 | 0.6603968
0 | 0 | 1 | 0 | 0 | 0 | 0 | 0 | 0.228 | 0.366 | 0.406 | 0.527 | 0.001 | 0.469 | 1 | 0 | 0 | 0 | 0.4 | 10 | 0 | 0 | 0 | 600 | 2 | 1 | 0.6591026
0 | 0 | 0 | 0 | 0 | 1 | 0 | 0 | 0.207 | 0.422 | 0.371 | 0.427 | 0.001 | 0.569 | 1 | 0 | 0 | 0 | 1 | 10 | 0 | 0 | 0 | 600 | 2 | 1 | 0.6613045
0 | 0 | 0 | 0 | 1 | 0 | 0 | 0 | 0.163 | 0.025 | 0.812 | 0.9 | 0.009 | 0.06 | 1 | 0 | 0 | 0 | 0.5 | 4 | 0 | 0 | 0 | 850 | 1.3 | 1 | 0.5351704
0 | 1 | 0 | 0 | 0 | 0 | 0 | 0 | 0.216 | 0.105 | 0.679 | 0.702 | 0.033 | 0.056 | 0 | 0 | 0 | 0 | 0 | 3 | 0 | 0 | 0 | 1000 | 4 | 0 | 0.2
0 | 0 | 0 | 0 | 1 | 0 | 1 | 1 | 0.47 | 0.01 | 0.52 | 0.602 | 0.022 | 0.273 | 1 | 0 | 0 | 0 | 1 | 2 | 0 | 0 | 0 | 800 | 1 | 0 | 0.5936465
0 | 0 | 0 | 0 | 1 | 0 | 0 | 1 | 0.47 | 0.01 | 0.5 | 0.788 | 0.026 | 0.184 | 1 | 0 | 0 | 0 | 1 | 5 | 0 | 0 | 0 | 800 | 2 | 0 | 0.6108745
0 | 0 | 0 | 0 | 1 | 0 | 0 | 1 | 0.47 | 0.01 | 0.5 | 0.788 | 0.026 | 0.184 | 1 | 0 | 0 | 0 | 0.5 | 5 | 0 | 0 | 0 | 800 | 2 | 0 | 0.6150987
0 | 0 | 0 | 0 | 1 | 0 | 0 | 1 | 0.47 | 0.01 | 0.5 | 0.788 | 0.026 | 0.184 | 1 | 0 | 0 | 0 | 0.33 | 5 | 0 | 0 | 0 | 800 | 2 | 0 | 0.6166153
0 | 1 | 0 | 0 | 0 | 0 | 0 | 0 | 0.356 | 0.07 | 0.574 | 0.703 | 0.039 | 0.242 | 1 | 0 | 0 | 0 | 0.33 | 5 | 1 | 450 | 0.5 | 800 | 2 | 0 | 0.5790327
0 | 0 | 1 | 0 | 0 | 0 | 0 | 0 | 0.237 | 0.258 | 0.505 | 0.583 | 0.032 | 0.362 | 1 | 0 | 0 | 0 | 0.25 | 10 | 0 | 0 | 0 | 800 | 2 | 1 | 0.679533
0 | 0 | 0 | 0 | 0 | 1 | 0 | 0 | 0.204 | 0.362 | 0.434 | 0.489 | 0.027 | 0.459 | 1 | 0 | 0 | 0 | 0.25 | 10 | 0 | 0 | 0 | 800 | 2 | 1 | 0.6872486
0 | 1 | 0 | 0 | 0 | 0 | 0 | 1 | 0.412 | 0.001 | 0.587 | 0.748 | 0.195 | 0.04 | 0 | 1 | 0 | 0 | 0 | 8 | 1 | 800 | 1 | 900 | 2 | 1 | 0.5305283
0 | 1 | 0 | 0 | 0 | 0 | 0 | 0 | 0.28 | 0.035 | 0.685 | 0.792 | 0.039 | 0.16 | 0 | 1 | 0 | 0 | 0 | 150 | 0 | 0 | 0 | 800 | 0.5 | 0 | 0.5834374
0 | 1 | 0 | 0 | 0 | 0 | 0 | 0 | 0.28 | 0.035 | 0.685 | 0.792 | 0.039 | 0.16 | 0 | 0 | 1 | 0 | 0 | 150 | 0 | 0 | 0 | 800 | 0.5 | 0 | 0.5836253
0 | 1 | 0 | 0 | 0 | 0 | 0 | 0 | 0.28 | 0.035 | 0.685 | 0.792 | 0.039 | 0.16 | 0 | 1 | 0 | 0 | 0 | 150 | 0 | 0 | 0 | 900 | 0.5 | 0 | 0.5248579
0 | 1 | 0 | 0 | 0 | 0 | 0 | 0 | 0.28 | 0.035 | 0.685 | 0.792 | 0.039 | 0.16 | 0 | 0 | 1 | 0 | 0 | 150 | 0 | 0 | 0 | 900 | 0.5 | 0 | 0.5250291
0 | 1 | 0 | 0 | 0 | 0 | 0 | 0 | 0.28 | 0.035 | 0.685 | 0.792 | 0.039 | 0.16 | 0 | 0 | 0 | 1 | 0 | 150 | 0 | 0 | 0 | 900 | 0.5 | 0 | 0.5298531
0 | 1 | 0 | 0 | 0 | 0 | 0 | 0 | 0.28 | 0.035 | 0.685 | 0.792 | 0.039 | 0.16 | 0 | 1 | 0 | 0 | 0 | 150 | 0 | 0 | 0 | 1000 | 0.5 | 0 | 0.4765116
0 | 1 | 0 | 0 | 0 | 0 | 0 | 0 | 0.28 | 0.035 | 0.685 | 0.792 | 0.039 | 0.16 | 0 | 0 | 1 | 0 | 0 | 150 | 0 | 0 | 0 | 1000 | 0.5 | 0 | 0.4772364
0 | 1 | 0 | 0 | 0 | 0 | 0 | 0 | 0.28 | 0.035 | 0.685 | 0.792 | 0.039 | 0.16 | 0 | 0 | 0 | 1 | 0 | 150 | 0 | 0 | 0 | 1000 | 0.5 | 0 | 0.4809454
0 | 0 | 0 | 0 | 1 | 0 | 1 | 0 | 0.47 | 0.01 | 0.5 | 0.788 | 0.026 | 0.184 | 1 | 0 | 0 | 0 | 0.5 | 3 | 1 | 525 | 2 | 800 | 1 | 0 | 0.5700732
0 | 0 | 0 | 0 | 0 | 1 | 0 | 0 | 0.061 | 0.038 | 0.901 | 0.906 | 0.051 | 0.012 | 1 | 0 | 0 | 0 | 0.5 | 5 | 0 | 0 | 0 | 800 | 1 | 1 | 0.567572
0 | 1 | 0 | 0 | 0 | 0 | 0 | 0 | 0.264 | 0.002 | 0.752 | 0.8 | 0.01 | 0.087 | 0 | 1 | 0 | 0 | 0 | 5 | 0 | 0 | 0 | 700 | 2 | 0 | 0.3503752
0 | 1 | 0 | 0 | 0 | 0 | 0 | 0 | 0.264 | 0.002 | 0.752 | 0.8 | 0.01 | 0.087 | 0 | 0 | 1 | 0 | 0 | 5 | 0 | 0 | 0 | 700 | 2 | 0 | 0.3652013
0 | 1 | 0 | 0 | 0 | 0 | 0 | 0 | 0.264 | 0.002 | 0.752 | 0.8 | 0.01 | 0.087 | 0 | 0 | 0 | 1 | 0 | 5 | 0 | 0 | 0 | 700 | 2 | 0 | 0.3725391
1 |  | 0 | 0 | 0 | 0 | 1 | 0 | 0.147 | 0.027 | 0.826 | 0.928 | 0.039 | 0.012 | 0 | 0 | 0 | 0 | 0 | 60 | 0 | 0 | 0 | 850 | 1 | 0 | 0.4843137
0 | 1 | 0 | 0 | 0 | 0 | 0 | 0 | 0.375 | 0.148 | 0.477 | 0.777 | 0.055 | 0.104 | 1 | 0 | 0 | 0 | 0.33 | 20 | 0 | 0 | 0 | 600 | 2 | 1 | 0.6334048
0 | 1 | 0 | 0 | 0 | 0 | 0 | 0 | 0.243 | 0.178 | 0.579 | 0.818 | 0.05 | 0.116 | 1 | 0 | 0 | 0 | 0.33 | 5 | 1 | 400 | 1 | 800 | 1 | 1 | 0.6189527
0 | 0 | 0 | 0 | 0 | 1 | 0 | 0 | 0.09 | 0.08 | 0.288 | 0.562 | 0.585 | 0.03 | 1 | 0 | 0 | 0 | 0.5 | 10 | 0 | 0 | 0 | 750 | 1.5 | 0 | 0.4858461
0 | 0 | 0 | 0 | 0 | 1 | 0 | 0 | 0.09 | 0.08 | 0.288 | 0.562 | 0.585 | 0.03 | 1 | 0 | 0 | 0 | 0.25 | 10 | 0 | 0 | 0 | 800 | 1.5 | 0 | 0.5223418
0 | 0 | 0 | 0 | 0 | 1 | 0 | 0 | 0.09 | 0.08 | 0.288 | 0.562 | 0.585 | 0.03 | 1 | 0 | 0 | 0 | 0.5 | 10 | 0 | 0 | 0 | 800 | 1.5 | 0 | 0.4947618
0 | 0 | 0 | 0 | 0 | 1 | 0 | 0 | 0.09 | 0.08 | 0.288 | 0.562 | 0.585 | 0.03 | 1 | 0 | 0 | 0 | 0.5 | 10 | 0 | 0 | 0 | 800 | 2 | 0 | 0.5239579
0 | 1 | 0 | 0 | 0 | 0 | 1 | 1 | 0.396 | 0.001 | 0.603 | 0.748 | 0.195 | 0.04 | 0 | 1 | 0 | 0 | 0 | 8 | 1 | 800 | 1 | 900 | 0.5 | 0 | 0.4615751
0 | 1 | 0 | 0 | 0 | 0 | 1 | 1 | 0.396 | 0.001 | 0.603 | 0.748 | 0.195 | 0.04 | 0 | 1 | 0 | 0 | 0 | 8 | 1 | 800 | 1 | 900 | 1.5 | 0 | 0.3928119
0 | 0 | 0 | 0 | 1 | 0 | 0 | 0 | 0.578 | 0.007 | 0.415 | 0.771 | 0.047 | 0.172 | 0 | 0 | 0 | 0 | 0 | 10 | 0 | 0 | 0 | 800 | 1 | 0 | 0.545482
0 | 0 | 0 | 0 | 1 | 0 | 0 | 0 | 0.578 | 0.007 | 0.415 | 0.771 | 0.047 | 0.172 | 0 | 1 | 0 | 0 | 0 | 10 | 1 | 800 | 1 | 350 | 2 | 0 | 0.4593312
0 | 0 | 0 | 1 | 0 | 0 | 0 | 0 | 0.26134 | 0.105 | 0.63366 | 0.779 | 0.045 | 0.152 | 1 | 0 | 0 | 0 | 3 | 10 | 0 | 0 | 0 | 850 | 1.5 | 1 | 0.5626198
0 | 1 | 0 | 0 | 0 | 0 | 0 | 1 | 0.14 | 0.002 | 0.858 | 0.895 | 0.008 | 0.087 | 0 | 0 | 1 | 0 | 0 | 10 | 0 | 0 | 0 | 800 | 1 | 0 | 0.4655756
0 | 1 | 0 | 0 | 0 | 0 | 0 | 1 | 0.14 | 0.002 | 0.858 | 0.895 | 0.008 | 0.087 | 0 | 1 | 0 | 0 | 0 | 10 | 0 | 0 | 0 | 800 | 1 | 0 | 0.4663629
0 | 1 | 0 | 0 | 0 | 0 | 0 | 1 | 0.14 | 0.002 | 0.858 | 0.895 | 0.008 | 0.087 | 0 | 0 | 0 | 1 | 0 | 10 | 0 | 0 | 0 | 800 | 1 | 0 | 0.4672583
0 | 0 | 1 | 0 | 0 | 0 | 0 | 0 | 0.463 | 0.044 | 0.493 | 0.678 | 0.046 | 0.228 | 1 | 0 | 0 | 0 | 0.25 | 5 | 0 | 0 | 0 | 600 | 1 | 1 | 0.6032487
0 | 1 | 0 | 0 | 0 | 0 | 0 | 0 | 0.235 | 0.255 | 0.51 | 0.789 | 0.116 | 0.06 | 1 | 0 | 0 | 0 | 0.25 | 5 | 1 | 200 | 1 | 650 | 2 | 1 | 0.6114506
0 | 0 | 1 | 0 | 0 | 0 | 0 | 0 | 0.384 | 0.035 | 0.581 | 0.816 | 0.054 | 0.072 | 1 | 0 | 0 | 0 | 0.67 | 5 | 0 | 0 | 0 | 700 | 1 | 1 | 0.59355
0 | 0 | 0 | 0 | 1 | 0 | 0 | 1 | 0.173 | 0.005 | 0.822 | 0.906 | 0.053 | 0.028 | 0 | 1 | 0 | 0 | 0 | 15 | 1 | 600 | 0.5 | 800 | 1 | 0 | 0.4852248
1 | 0 | 0 | 0 | 0 | 0 | 0 | 0 | 0.095 | 0.515 | 0.39 | 0.386 | 0.018 | 0.59 | 1 | 0 | 0 | 0 | 0.25 | 5 | 0 | 0 | 0 | 800 | 2 | 1 | 0.6966572
0 | 0 | 1 | 0 | 0 | 0 | 0 | 0 | 0.078 | 0.801 | 0.121 | 0.161 | 0.01 | 0.826 | 1 | 0 | 0 | 0 | 0.25 | 5 | 0 | 0 | 0 | 800 | 2 | 1 | 0.77
0 | 0 | 0 | 1 | 0 | 0 | 0 | 0 | 0.134 | 0.155 | 0.711 | 0.772 | 0.017 | 0.208 | 1 | 0 | 0 | 0 | 0.25 | 5 | 0 | 0 | 0 | 800 | 2 | 1 | 0.631947
1 | 0 | 0 | 0 | 0 | 0 | 0 | 0 | 0.095 | 0.515 | 0.39 | 0.386 | 0.018 | 0.59 | 1 | 0 | 0 | 0 | 0.25 | 5 | 0 | 0 | 0 | 800 | 1 | 1 | 0.6813833
0 | 0 | 1 | 0 | 0 | 0 | 0 | 0 | 0.078 | 0.801 | 0.121 | 0.161 | 0.01 | 0.826 | 1 | 0 | 0 | 0 | 0.33 | 5 | 0 | 0 | 0 | 800 | 1 | 1 | 0.725009
0 | 0 | 0 | 1 | 0 | 0 | 0 | 0 | 0.134 | 0.155 | 0.711 | 0.772 | 0.017 | 0.208 | 1 | 0 | 0 | 0 | 0.25 | 5 | 0 | 0 | 0 | 800 | 1 | 1 | 0.6117461
0 | 0 | 0 | 0 | 0 | 1 | 0 | 0 | 0.013 | 0.881 | 0.106 | 0.117 | 0.002 | 0.878 | 1 | 0 | 0 | 0 | 0.33 | 5 | 0 | 0 | 0 | 800 | 1 | 1 | 0.7337212
1 | 0 | 0 | 0 | 0 | 0 | 0 | 1 | 0.08 | 0.17 | 0.75 | 0.718 | 0.026 | 0.253 | 1 | 0 | 0 | 0 | 0.25 | 5 | 0 | 0 | 0 | 800 | 1 | 1 | 0.6475277
0 | 1 | 0 | 0 | 0 | 0 | 0 | 1 | 0.356 | 0.048 | 0.596 | 0.726 | 0.041 | 0.229 | 1 | 0 | 0 | 0 | 0.25 | 5 | 0 | 0 | 0 | 800 | 1 | 1 | 0.6677504
0 | 0 | 1 | 0 | 0 | 0 | 0 | 1 | 0.192 | 0.351 | 0.457 | 0.356 | 0.023 | 0.61 | 1 | 0 | 0 | 0 | 0.33 | 5 | 0 | 0 | 0 | 800 | 1 | 1 | 0.7024474
0 | 0 | 0 | 0 | 0 | 1 | 0 | 1 | 0.01 | 0.78 | 0.21 | 0.22 | 0.002 | 0.775 | 1 | 0 | 0 | 0 | 0.33 | 5 | 0 | 0 | 0 | 800 | 1 | 1 | 0.7537768
0 | 0 | 0 | 1 | 0 | 0 | 0 | 1 | 0.091 | 0.014 | 0.895 | 0.892 | 0.019 | 0.082 | 1 | 0 | 0 | 0 | 0.33 | 5 | 0 | 0 | 0 | 800 | 1 | 1 | 0.6025133
1 | 0 | 0 | 0 | 0 | 0 | 1 | 0 | 0.082 | 0.493 | 0.425 | 0.427 | 0.021 | 0.537 | 1 | 0 | 0 | 0 | 0.33 | 5 | 0 | 0 | 0 | 800 | 1 | 0 | 0.5786942
0 | 1 | 0 | 0 | 0 | 0 | 1 | 0 | 0.362 | 0.1 | 0.538 | 0.644 | 0.038 | 0.308 | 1 | 0 | 0 | 0 | 0.33 | 5 | 0 | 0 | 0 | 800 | 1 | 0 | 0.5738285
0 | 0 | 1 | 0 | 0 | 0 | 1 | 0 | 0.188 | 0.549 | 0.262 | 0.382 | 0.023 | 0.591 | 1 | 0 | 0 | 0 | 0.33 | 5 | 0 | 0 | 0 | 800 | 1 | 0 | 0.6033942
0 | 0 | 0 | 0 | 0 | 1 | 1 | 0 | 0.014 | 0.873 | 0.113 | 0.137 | 0.002 | 0.859 | 1 | 0 | 0 | 0 | 0.33 | 5 | 0 | 0 | 0 | 800 | 1 | 0 | 0.6200789
0 | 0 | 0 | 1 | 0 | 0 | 1 | 0 | 0.099 | 0.05 | 0.851 | 0.84 | 0.019 | 0.131 | 1 | 0 | 0 | 0 | 0.33 | 5 | 0 | 0 | 0 | 800 | 1 | 0 | 0.4862649
1 | 0 | 0 | 0 | 0 | 0 | 0 | 0 | 0.095 | 0.515 | 0.39 | 0.386 | 0.018 | 0.59 | 1 | 0 | 0 | 0 | 0.25 | 5 | 0 | 0 | 0 | 600 | 1 | 1 | 0.6533592
0 | 0 | 1 | 0 | 0 | 0 | 0 | 0 | 0.078 | 0.801 | 0.121 | 0.161 | 0.01 | 0.826 | 1 | 0 | 0 | 0 | 0.25 | 5 | 0 | 0 | 0 | 600 | 1 | 1 | 0.6923676
0 | 0 | 0 | 1 | 0 | 0 | 0 | 0 | 0.134 | 0.155 | 0.711 | 0.772 | 0.017 | 0.208 | 1 | 0 | 0 | 0 | 0.25 | 5 | 0 | 0 | 0 | 600 | 1 | 1 | 0.5683107
0 | 0 | 0 | 0 | 0 | 1 | 0 | 0 | 0.013 | 0.881 | 0.106 | 0.117 | 0.002 | 0.878 | 1 | 0 | 0 | 0 | 0.25 | 5 | 0 | 0 | 0 | 600 | 1 | 1 | 0.7063794
1 | 0 | 0 | 0 | 0 | 0 | 0 | 0 | 0.095 | 0.515 | 0.39 | 0.386 | 0.018 | 0.59 | 1 | 0 | 0 | 0 | 1 | 5 | 0 | 0 | 0 | 600 | 1 | 1 | 0.6382114
0 | 0 | 1 | 0 | 0 | 0 | 0 | 0 | 0.078 | 0.801 | 0.121 | 0.161 | 0.01 | 0.826 | 1 | 0 | 0 | 0 | 1 | 5 | 0 | 0 | 0 | 600 | 1 | 1 | 0.6804897
0 | 0 | 0 | 1 | 0 | 0 | 0 | 0 | 0.134 | 0.155 | 0.711 | 0.772 | 0.017 | 0.208 | 1 | 0 | 0 | 0 | 1 | 5 | 0 | 0 | 0 | 600 | 1 | 1 | 0.5561617
0 | 0 | 1 | 0 | 0 | 0 | 0 | 1 | 0.192 | 0.351 | 0.457 | 0.356 | 0.023 | 0.61 | 1 | 0 | 0 | 0 | 0.33 | 5 | 0 | 0 | 0 | 800 | 2 | 0 | 0.6594611
0 | 0 | 1 | 0 | 0 | 0 | 0 | 0 | 0.078 | 0.801 | 0.121 | 0.161 | 0.01 | 0.826 | 1 | 0 | 0 | 0 | 0.25 | 5 | 0 | 0 | 0 | 800 | 2 | 0 | 0.6488683
0 | 0 | 0 | 0 | 0 | 1 | 0 | 0 | 0.013 | 0.881 | 0.106 | 0.117 | 0.002 | 0.878 | 1 | 0 | 0 | 0 | 1 | 5 | 0 | 0 | 0 | 600 | 1 | 1 | 0.6849375
1 | 0 | 0 | 0 | 0 | 0 | 0 | 0 | 0.095 | 0.515 | 0.39 | 0.386 | 0.018 | 0.59 | 1 | 0 | 0 | 0 | 0.5 | 5 | 0 | 0 | 0 | 600 | 1 | 1 | 0.6468336
0 | 0 | 1 | 0 | 0 | 0 | 0 | 0 | 0.078 | 0.801 | 0.121 | 0.161 | 0.01 | 0.826 | 1 | 0 | 0 | 0 | 0.5 | 5 | 0 | 0 | 0 | 600 | 1 | 1 | 0.6866653
0 | 0 | 0 | 1 | 0 | 0 | 0 | 0 | 0.134 | 0.155 | 0.711 | 0.772 | 0.017 | 0.208 | 1 | 0 | 0 | 0 | 0.5 | 5 | 0 | 0 | 0 | 600 | 1 | 1 | 0.5612361
0 | 0 | 0 | 0 | 0 | 1 | 0 | 0 | 0.013 | 0.881 | 0.106 | 0.117 | 0.002 | 0.878 | 1 | 0 | 0 | 0 | 0.5 | 5 | 0 | 0 | 0 | 600 | 1 | 1 | 0.6895625
1 | 0 | 0 | 0 | 0 | 0 | 0 | 0 | 0.095 | 0.515 | 0.39 | 0.386 | 0.018 | 0.59 | 1 | 0 | 0 | 0 | 0.5 | 5 | 0 | 0 | 0 | 700 | 1 | 1 | 0.6658085
0 | 1 | 0 | 0 | 0 | 0 | 0 | 0 | 0.316 | 0.206 | 0.478 | 0.586 | 0.034 | 0.378 | 1 | 0 | 0 | 0 | 0.5 | 5 | 0 | 0 | 0 | 700 | 1 | 1 | 0.6407693
0 | 0 | 0 | 1 | 0 | 0 | 0 | 0 | 0.134 | 0.155 | 0.711 | 0.772 | 0.017 | 0.208 | 1 | 0 | 0 | 0 | 0.5 | 5 | 0 | 0 | 0 | 700 | 1 | 1 | 0.5796758
0 | 0 | 0 | 0 | 0 | 1 | 0 | 0 | 0.013 | 0.881 | 0.106 | 0.117 | 0.002 | 0.878 | 1 | 0 | 0 | 0 | 0.5 | 5 | 0 | 0 | 0 | 700 | 1 | 1 | 0.7132692
1 | 0 | 0 | 0 | 0 | 0 | 0 | 0 | 0.095 | 0.515 | 0.39 | 0.386 | 0.018 | 0.59 | 1 | 0 | 0 | 0 | 0.25 | 5 | 0 | 0 | 0 | 700 | 1.5 | 1 | 0.6692335
0 | 1 | 0 | 0 | 0 | 0 | 0 | 0 | 0.316 | 0.206 | 0.478 | 0.586 | 0.034 | 0.378 | 1 | 0 | 0 | 0 | 0.5 | 5 | 0 | 0 | 0 | 700 | 1.5 | 1 | 0.6470007
0 | 0 | 0 | 1 | 0 | 0 | 0 | 0 | 0.134 | 0.155 | 0.711 | 0.772 | 0.017 | 0.208 | 1 | 0 | 0 | 0 | 0.5 | 5 | 0 | 0 | 0 | 700 | 1.5 | 1 | 0.5893385
1 | 0 | 0 | 0 | 0 | 0 | 0 | 0 | 0.095 | 0.515 | 0.39 | 0.386 | 0.018 | 0.59 | 1 | 0 | 0 | 0 | 0.5 | 5 | 0 | 0 | 0 | 800 | 0.5 | 1 | 0.6698163
0 | 1 | 0 | 0 | 0 | 0 | 0 | 0 | 0.316 | 0.206 | 0.478 | 0.586 | 0.034 | 0.378 | 1 | 0 | 0 | 0 | 0.5 | 5 | 0 | 0 | 0 | 800 | 0.5 | 1 | 0.6538274
0 | 0 | 0 | 1 | 0 | 0 | 0 | 0 | 0.134 | 0.155 | 0.711 | 0.772 | 0.017 | 0.208 | 1 | 0 | 0 | 0 | 0.5 | 5 | 0 | 0 | 0 | 700 | 0.5 | 1 | 0.5745406
0 | 1 | 0 | 0 | 0 | 0 | 0 | 0 | 0.316 | 0.206 | 0.478 | 0.586 | 0.034 | 0.378 | 1 | 0 | 0 | 0 | 0.5 | 5 | 0 | 0 | 0 | 700 | 0.5 | 1 | 0.6263439
1 | 0 | 0 | 0 | 0 | 0 | 0 | 0 | 0.095 | 0.515 | 0.39 | 0.386 | 0.018 | 0.59 | 1 | 0 | 0 | 0 | 1 | 5 | 0 | 0 | 0 | 600 | 0.5 | 1 | 0.622558
0 | 1 | 0 | 0 | 0 | 0 | 0 | 0 | 0.316 | 0.206 | 0.478 | 0.586 | 0.034 | 0.378 | 1 | 0 | 0 | 0 | 1 | 5 | 0 | 0 | 0 | 600 | 0.5 | 1 | 0.5925474
0 | 1 | 0 | 0 | 0 | 0 | 0 | 0 | 0.316 | 0.206 | 0.478 | 0.586 | 0.034 | 0.378 | 1 | 0 | 0 | 0 | 0.25 | 10 | 0 | 0 | 0 | 700 | 2 | 0 | 0.5853414
0 | 1 | 0 | 0 | 0 | 0 | 0 | 0 | 0.316 | 0.206 | 0.478 | 0.586 | 0.034 | 0.378 | 1 | 0 | 0 | 0 | 1 | 10 | 0 | 0 | 0 | 700 | 2 | 0 | 0.5722895
0 | 1 | 0 | 0 | 0 | 0 | 0 | 0 | 0.316 | 0.206 | 0.478 | 0.586 | 0.034 | 0.378 | 1 | 0 | 0 | 0 | 0.25 | 20 | 0 | 0 | 0 | 700 | 2 | 0 | 0.6061343
0 | 1 | 0 | 0 | 0 | 0 | 0 | 0 | 0.316 | 0.206 | 0.478 | 0.586 | 0.034 | 0.378 | 1 | 0 | 0 | 0 | 1 | 20 | 0 | 0 | 0 | 700 | 2 | 0 | 0.5880315
0 | 1 | 0 | 0 | 0 | 0 | 0 | 0 | 0.316 | 0.206 | 0.478 | 0.586 | 0.034 | 0.378 | 1 | 0 | 0 | 0 | 0.25 | 30 | 0 | 0 | 0 | 700 | 2 | 0 | 0.6259434
0 | 1 | 0 | 0 | 0 | 0 | 0 | 0 | 0.316 | 0.206 | 0.478 | 0.586 | 0.034 | 0.378 | 1 | 0 | 0 | 0 | 1 | 30 | 0 | 0 | 0 | 700 | 2 | 0 | 0.6069254
0 | 1 | 0 | 0 | 0 | 0 | 0 | 0 | 0.316 | 0.206 | 0.478 | 0.586 | 0.034 | 0.378 | 1 | 0 | 0 | 0 | 0.25 | 40 | 0 | 0 | 0 | 700 | 2 | 0 | 0.6488504
0 | 1 | 0 | 0 | 0 | 0 | 0 | 0 | 0.316 | 0.206 | 0.478 | 0.586 | 0.034 | 0.378 | 1 | 0 | 0 | 0 | 1 | 40 | 0 | 0 | 0 | 700 | 2 | 0 | 0.6301558

## Sheet2
0.2
0.2260297
0.2569531
0.2859986
0.2965134
0.3172572
0.3413496
0.3503752
0.3652013
0.3725391
0.3928119
0.3957222
0.4034445
0.4187332
0.4363499
0.459133
0.4593312
0.4615751
0.4631409
0.4655756
0.4663629
0.4672583
0.4702713
0.4765116
0.4772364
0.4809454
0.4843137
0.4852248
0.4858461
0.4862649
0.4893474
0.4915461
0.4947618
0.4990666
0.5046288
0.5113336
0.5135179
0.5144777
0.5182764
0.5223418
0.5239579
0.5248579
0.5250291
0.5298531
0.5305283
0.5310784
0.5342071
0.5351704
0.5415669
0.545482
0.5510797
0.5534067
0.5557899
0.5561617
0.557367
0.5588003
0.5607376
0.5612361
0.5626198
0.567572
0.5683107
0.5700732
0.5708073
0.5722895
0.5738285
0.5745406
0.5746069
0.5780429
0.5786942
0.5790327
0.5796758
0.5824104
0.5834374
0.5836253
0.5853414
0.5874908
0.5880315
0.5893385
0.5901268
0.5925474
0.59355
0.5936465
0.5962885
0.6009287
0.6011397
0.6014207
0.6025133
0.6032487
0.6033942
0.6035967
0.6053014
0.6061343
0.6069254
0.6096872
0.6108745
0.6114506
0.6117461
0.6133728
0.613921
0.6150987
0.615241
0.6166153
0.6189527
0.6200789
0.622558
0.6259434
0.6263439
0.6291756
0.6301558
0.6309981
0.631947
0.6334048
0.6382114
0.6407693
0.6458989
0.6468336
0.6469964
0.6470007
0.6475277
0.6488504
0.6488683
0.6533592
0.6538274
0.6591026
0.6594611
0.6603968
0.6613045
0.6637949
0.6658085
0.6677504
0.6689242
0.6692335
0.6698163
0.6708697
0.6749797
0.679533
0.6804897
0.6813833
0.6849375
0.6866653
0.6872486
0.6884132
0.6895625
0.6923676
0.6966572
0.7024474
0.7063794
0.7091794
0.7132692
0.725009
0.7337212
0.7537768
0.77